## Sheet1
mp_id | pretty_formula | bandgap, eV | e_above_hull, eV/atom | spacegroup number | avg_molecular_weight | m*_I (ave_300K_1E20_N), m_e | σ/τ (ave_300K_1E20_N), S/m*s | S-eff (ave_300K_1E20_N), uV/K | PF (ave_300K_1E20_N), uW/(cm*K^2) | eta (ave_300K_1E20_N) | m_DOS (ave_300K_1E20_N), m_e | NvK (ave_300K_1E20_N) | Peak n (ave_300K_1E20_N), m^-3 | PF peak (ave_300K_1E20_N), uW/(cm*K^2) | Peak S (ave_300K_1E20_N), uV/K | σ/τ (ave_600K_1E20_N), S/(m*s) | S-eff (ave_600K_1E20_N), uV/K | PF (ave_600K_1E20_N), uW/(cm*K^2) | eta (ave_600K_1E20_N) | m_DOS (ave_600K_1E20_N), m_e | NvK (ave_600K_1E20_N) | Peak n (ave_600K_1E20_N), m^-3 | Peak PF (ave_600K_1E20_N), uW/(cm*K^2) | Peak S (ave_600K_1E20_N), uV/K
mp-10009 | GaTe | 0.8034025 | 0.003980782 | 194 | 98.6615 | 0.3198562 | 8.8457e+18 | -93.75365 | 7.775175 | 4.04 | 0.7743133 | 3.766543 | 5.1005e+25 | 9.055765 | 133.4943 | 8.4297e+18 | -165.6936 | 23.14308 | 1.49 | 0.8221896 | 4.12122 | 1.7102e+26 | 28.03371 | 128.2751
mp-10091 | KV(CuSe2)2 | 0.8214028 | 0 | 40 | 66.621475 | 4.145523 | 6.6674e+17 | -318.2836 | 6.754356 | -1.055 | 5.922394 | 1.707564 | 1.1411e+27 | 14.7854 | 129.7995 | 4.841e+17 | -396.2771 | 7.602146 | -2.04 | 5.464785 | 1.513529 | 2.8613e+27 | 37.06736 | 129.7995
mp-10096 | Na3Sr3GaP4 | 0.7488981 | 0 | 186 | 47.76794144 | 0.2685271 | 6.4042e+18 | -47.03887 | 1.417018 | 8.92 | 0.3654221 | 1.587487 | 2.1002e+25 | 3.483856 | 118.2465 | 6.0868e+18 | -92.35484 | 5.191656 | 4.12 | 0.3803916 | 1.686026 | 5.1005e+25 | 10.5082 | 131.7202
mp-10155 | P2Ir | 0.6437941 | 0 | 14 | 84.721508 | 0.9604254 | 2.8055e+18 | -126.6822 | 4.502366 | 2.6 | 1.123552 | 1.265303 | 9.1008e+25 | 5.272696 | 132.0908 | 2.6073e+18 | -204.5493 | 10.90898 | 0.68 | 1.161668 | 1.330233 | 2.8103e+26 | 15.68089 | 129.7091
mp-10159 | K3Sb | 0.6773049 | 0.0285353175 | 225 | 59.763725 | 0.1273954 | 1.2055e+19 | -22.081289 | 0.5877854 | 19.61 | 0.1675959 | 1.508914 | 1.1001e+25 | 2.15828 | 88.59947 | 1.1739e+19 | -47.267035 | 2.622655 | 8.875 | 0.1836179 | 1.730382 | 2.1002e+25 | 7.400598 | 118.7189
mp-10164 | NaGaTe2 | 0.2146026 | 0.006130395 | 140 | 86.97819232 | 0.2049319 | 9.9692e+18 | -34.52429 | 1.188252 | 12.345 | 0.2653572 | 1.473438 | 1.1001e+25 | 2.836516 | 128.7207 | 9.8151e+18 | -68.13349 | 4.556336 | 5.945 | 0.2705463 | 1.516869 | 3.1003e+25 | 8.25947 | 130.8919
mp-10223 | Na2PdS2 | 0.9637048 | 0 | 36 | 43.30591 | 0.7042939 | 3.9757e+18 | -201.6428 | 16.16493 | 0.735 | 2.265001 | 5.767289 | 2.7102e+26 | 20.58322 | 129.5286 | 3.6789e+18 | -282.3857 | 29.33614 | -0.56 | 2.215065 | 5.577618 | 7.4107e+26 | 56.3035 | 129.5286
mp-10288 | LaCuTeS | 0.4804034 | 0 | 14 | 90.5291175 | 0.4635719 | 5.1469e+18 | -93.61271 | 4.51042 | 4.05 | 0.7725974 | 2.151564 | 5.1005e+25 | 6.227904 | 133.2118 | 4.6575e+18 | -163.5149 | 12.45294 | 1.54 | 0.8064341 | 2.294445 | 1.6101e+26 | 18.79084 | 130.253
mp-10289 | Ca(BC)2 | 0.496703 | 0 | 140 | 17.14428 | 0.6089487 | 4.8396e+18 | -137.2656 | 9.118722 | 2.255 | 1.251773 | 2.947254 | 1.1101e+26 | 9.780791 | 129.7091 | 5.0386e+18 | -212.7594 | 22.808 | 0.53 | 1.246907 | 2.930084 | 3.1103e+26 | 27.50311 | 129.9807
mp-10334 | Pr(CdP)3 | 0.517302 | 0.00554802 | 194 | 81.579848 | 0.5703449 | 4.8322e+18 | -190.64 | 17.56207 | 0.945 | 2.060869 | 6.868615 | 2.3102e+26 | 22.05953 | 130.7089 | 4.5201e+18 | -283.1096 | 36.22879 | -0.575 | 2.234124 | 7.75273 | 7.5107e+26 | 70.42602 | 129.5286
mp-10336 | BaYCuTe3 | 0.5362956 | 0 | 63 | 112.096475 | 0.5251987 | 5.205e+18 | -78.17986 | 3.181313 | 5.065 | 0.6293716 | 1.311823 | 4.1004e+25 | 4.042293 | 127.4789 | 4.9795e+18 | -138.316 | 9.526358 | 2.22 | 0.6330945 | 1.32348 | 1.1101e+26 | 11.53662 | 130.8919
mp-10337 | BaYAgTe3 | 0.7711978 | 0 | 63 | 119.4835 | 0.6074047 | 4.4847e+18 | -95.03642 | 4.050578 | 3.97 | 0.786527 | 1.47351 | 5.1005e+25 | 4.880143 | 135.0157 | 4.3441e+18 | -163.5623 | 11.62159 | 1.54 | 0.8064341 | 1.529805 | 1.6101e+26 | 14.34119 | 130.253
mp-10368 | CoPSe | 0.6157936 | 0 | 61 | 56.28899 | 1.257956 | 2.4214e+18 | -195.4174 | 9.246847 | 0.85 | 2.149713 | 2.233944 | 2.5102e+26 | 10.65538 | 129.4384 | 2.3328e+18 | -303.2134 | 21.44754 | -0.85 | 2.621006 | 3.007486 | 9.5109e+26 | 40.57401 | 129.7995
mp-10378 | Cs3Sb | 0.6213992 | 0 | 225 | 130.1191 | 0.1646794 | 1.0657e+19 | -26.681043 | 0.7586815 | 16.125 | 0.2036083 | 1.374784 | 1.1001e+25 | 2.32346 | 104.5041 | 1.0353e+19 | -59.15464 | 3.622718 | 6.965 | 0.2324269 | 1.676759 | 2.1002e+25 | 8.153436 | 141.5646
mp-10383 | LaTeAs | 0.1695949 | 0 | 62 | 113.809 | 0.1171531 | 7.1912e+18 | -73.15138 | 3.848116 | 5.48 | 0.5845216 | 11.14474 | 3.1003e+25 | 16.18806 | 138.5324 | 6.1955e+18 | -140.7489 | 12.27353 | 2.15 | 0.6479417 | 13.00688 | 1.2101e+26 | 53.54159 | 127.567
mp-1047 | Ca3N2 | 0.7729938 | 0.01362231375 | 167 | 29.64948 | 0.262883 | 8.2595e+18 | -40.3062 | 1.34183 | 10.5 | 0.3113375 | 1.288852 | 1.1001e+25 | 2.793235 | 144.692 | 7.996e+18 | -79.25327 | 5.022381 | 4.985 | 0.3193936 | 1.3392 | 4.1004e+25 | 8.25896 | 128.8996
mp-10481 | RbAg3Te2 | 0.2561952 | 0 | 12 | 110.7121 | 0.154891 | 9.8085e+18 | -29.41545 | 0.8487013 | 14.58 | 0.2250248 | 1.751081 | 1.1001e+25 | 2.905674 | 113.3121 | 9.5702e+18 | -58.06995 | 3.227177 | 7.11 | 0.227846 | 1.784115 | 2.1002e+25 | 8.423781 | 139.5327
mp-10485 | BaLiSb | 0.7059041 | 0 | 194 | 88.676 | 0.3883217 | 7.0211e+18 | -136.8862 | 13.15608 | 2.265 | 1.247706 | 5.75945 | 1.1101e+26 | 15.26302 | 129.4384 | 6.4487e+18 | -220.4486 | 31.33908 | 0.395 | 1.331361 | 6.348282 | 3.4103e+26 | 47.58403 | 130.344
mp-10487 | RbSb | 0.6291952 | 0.0005923725 | 14 | 103.6139 | 0.5042532 | 4.8832e+18 | -108.9548 | 5.796935 | 3.285 | 0.92795 | 2.496398 | 7.1006e+25 | 7.538825 | 129.6188 | 4.112e+18 | -176.4649 | 12.80469 | 1.245 | 0.906917 | 2.412005 | 1.9102e+26 | 20.60192 | 130.6175
mp-10534 | Sm10S19 | 0.4964989 | 0 | 86 | 72.85638 | 0.3861889 | 7.281e+18 | -49.14618 | 1.758625 | 8.515 | 0.3824128 | 0.985369 | 2.1002e+25 | 2.599866 | 122.5225 | 7.0023e+18 | -98.07147 | 6.734788 | 3.805 | 0.4083945 | 1.087477 | 6.1005e+25 | 8.126914 | 127.0398
mp-10616 | BaLiAs | 0.5950994 | 0 | 187 | 73.0632 | 0.1759486 | 1.0578e+19 | -58.62826 | 3.635849 | 7.035 | 0.4603862 | 4.232575 | 2.1002e+25 | 7.52576 | 140.645 | 7.5833e+18 | -134.961 | 13.81261 | 2.325 | 0.6118854 | 6.485245 | 1.1101e+26 | 32.71602 | 127.567
mp-10623 | ThSbRh | 0.7531023 | 0 | 216 | 152.23452 | 0.3814339 | 6.97e+18 | -160.22707 | 17.89391 | 1.62 | 1.564423 | 8.306199 | 1.5101e+26 | 21.81467 | 131.4432 | 5.8391e+18 | -247.40598 | 35.74068 | -0.045 | 1.667467 | 9.140227 | 4.8104e+26 | 67.90131 | 129.9807
mp-1070 | CdSe | 0.5599967 | 0.001059185 | 186 | 95.6855 | 0.08195286 | 1.4678e+19 | -17.27954 | 0.4382644 | 25.27 | 0.1301684 | 2.001761 | 1.1001e+25 | 2.131373 | 70.6535 | 1.4379e+19 | -35.08963 | 1.770454 | 12.14 | 0.1348941 | 2.111754 | 1.1001e+25 | 7.271677 | 130.344
mp-10795 | TaTlS3 | 0.597494 | 0 | 62 | 96.30524 | 0.840968 | 3.1778e+18 | -195.2212 | 12.11082 | 0.855 | 2.144897 | 4.073245 | 2.5102e+26 | 15.88515 | 129.2584 | 2.8679e+18 | -268.6002 | 20.69083 | -0.365 | 1.984491 | 3.624971 | 6.2106e+26 | 39.98558 | 130.344
mp-10796 | HgSeO4 | 0.8394984 | 0 | 31 | 57.25793 | 0.2856683 | 8.6204e+18 | -40.94432 | 1.44515 | 10.33 | 0.3163822 | 1.165534 | 1.1001e+25 | 2.629621 | 146.2922 | 8.4398e+18 | -78.84736 | 5.246944 | 5.015 | 0.3176125 | 1.172339 | 4.1004e+25 | 7.536423 | 128.3641
mp-10802 | RbAs | 0.5850992 | 0 | 19 | 80.1947 | 0.4499231 | 5.413e+18 | -79.56864 | 3.427047 | 4.96 | 0.6417853 | 1.703638 | 4.1004e+25 | 4.859694 | 129.3484 | 4.8271e+18 | -149.5352 | 10.79373 | 1.9 | 0.7060881 | 1.965988 | 1.3101e+26 | 15.86184 | 130.7089
mp-10834 | RbNd2CuS4 | 0.9449017 | 0 | 63 | 70.719725 | 0.6664195 | 4.1723e+18 | -116.3478 | 5.647967 | 2.98 | 1.006863 | 1.857096 | 8.1007e+25 | 6.447092 | 128.9892 | 3.9832e+18 | -189.8058 | 14.35008 | 0.965 | 1.02143 | 1.897543 | 2.3102e+26 | 18.63275 | 129.8901
mp-10835 | RbSm2CuS4 | 0.9731063 | 0 | 63 | 72.249225 | 0.6776519 | 4.1639e+18 | -118.3491 | 5.832217 | 2.9 | 1.02959 | 1.872779 | 8.1007e+25 | 6.555961 | 131.1671 | 3.9993e+18 | -191.7348 | 14.70247 | 0.925 | 1.039557 | 1.900039 | 2.4102e+26 | 18.81317 | 128.8101
mp-10953 | Sc2CdS4 | 0.9580992 | 0 | 227 | 47.22612 | 0.2965504 | 6.8584e+18 | -46.276451 | 1.468725 | 9.08 | 0.359114 | 1.332603 | 2.1002e+25 | 3.069371 | 116.616 | 6.5796e+18 | -88.819882 | 5.190632 | 4.33 | 0.3636489 | 1.357924 | 5.1005e+25 | 8.893137 | 127.3909
mp-10960 | Tb2Ti2S2O5 | 0.7039041 | 0 | 139 | 50.70106 | 0.9479788 | 3.0227e+18 | -184.0522 | 10.23945 | 1.08 | 1.943755 | 2.936056 | 2.1102e+26 | 12.15676 | 130.8919 | 3.003e+18 | -241.131 | 17.46047 | 0.055 | 1.581929 | 2.155672 | 4.4104e+26 | 25.24585 | 130.4351
mp-10985 | RbCu3S2 | 0.4689066 | 0.001151065 | 12 | 56.70597 | 0.2816728 | 7.2846e+18 | -42.77125 | 1.332622 | 9.865 | 0.331047 | 1.27414 | 1.1001e+25 | 2.841047 | 151.0178 | 6.9973e+18 | -83.97252 | 4.93406 | 4.645 | 0.3410001 | 1.332031 | 4.1004e+25 | 8.496394 | 135.3037
mp-10996 | Yb(MgSb)2 | 0.683999 | 0 | 164 | 93.034 | 0.2849601 | 9.8746e+18 | -111.3829 | 12.25053 | 3.18 | 0.9538166 | 6.123802 | 7.1006e+25 | 13.89981 | 132.2766 | 9.7451e+18 | -187.3451 | 34.20347 | 1.015 | 0.999429 | 6.568281 | 2.2102e+26 | 42.1744 | 130.6175
mp-11019 | GaCuO2 | 0.7845042 | 3.76475e-05 | 194 | 41.31695 | 0.4640981 | 5.4723e+18 | -70.49498 | 2.719494 | 5.72 | 0.5612969 | 1.330069 | 3.1003e+25 | 3.851129 | 134.4422 | 5.5172e+18 | -126.2093 | 8.78829 | 2.615 | 0.5592494 | 1.322798 | 9.1008e+25 | 10.83848 | 131.7202
mp-1102 | LuN | 0.2487937 | 0 | 225 | 94.48685 | 0.1893471 | 1.3233e+19 | -76.628315 | 7.770401 | 5.19 | 0.6151818 | 5.856217 | 4.1004e+25 | 10.83025 | 125.3059 | 1.2614e+19 | -138.79627 | 24.29921 | 2.205 | 0.636227 | 6.159283 | 1.1101e+26 | 32.23626 | 131.3511
mp-11020 | GaAgO2 | 0.5833985 | 0 | 194 | 52.3975 | 0.3212328 | 8.1759e+18 | -46.18732 | 1.744131 | 9.095 | 0.3585337 | 1.179139 | 2.1002e+25 | 2.826298 | 116.4626 | 8.0595e+18 | -88.86503 | 6.36462 | 4.33 | 0.3636489 | 1.204463 | 5.1005e+25 | 8.20982 | 127.3909
mp-11051 | NaSn | 0.3429043 | 0 | 142 | 70.84988464 | 0.3062121 | 7.0127e+18 | -160.084 | 17.9713 | 1.625 | 1.561473 | 11.51511 | 1.5101e+26 | 27.0971 | 131.2591 | 4.8444e+18 | -256.3054 | 31.824 | -0.18 | 1.792716 | 14.16556 | 5.4105e+26 | 94.28712 | 129.3484
mp-11054 | RbSn | 0.743796 | 0 | 142 | 102.0889 | 0.3364241 | 7.0555e+18 | -122.8647 | 10.65076 | 2.735 | 1.079467 | 5.747557 | 9.1008e+25 | 14.17606 | 128.1863 | 4.9779e+18 | -208.3068 | 21.60015 | 0.61 | 1.200378 | 6.739792 | 2.9103e+26 | 47.02136 | 130.6175
mp-11055 | CsSn | 0.7471974 | 0.005923395 | 142 | 125.8077 | 0.3761705 | 5.3353e+18 | -111.3276 | 6.612497 | 3.185 | 0.9525553 | 4.029565 | 7.1006e+25 | 10.50876 | 132.1837 | 3.6864e+18 | -197.1925 | 14.33461 | 0.815 | 1.091937 | 4.945604 | 2.5102e+26 | 36.48452 | 130.9836
mp-1106 | Sr2Si | 0.3467002 | 0 | 62 | 67.77517 | 0.2694694 | 8.0415e+18 | -53.13419 | 2.270317 | 7.83 | 0.4149944 | 1.91117 | 2.1002e+25 | 4.219083 | 130.344 | 7.4561e+18 | -115.1471 | 9.885928 | 3.025 | 0.4972356 | 2.506566 | 8.1007e+25 | 15.64913 | 127.8319
mp-11114 | KCuPdSe5 | 0.9994061 | 0 | 11 | 75.4830375 | 1.606547 | 1.7045e+18 | -206.7606 | 7.286802 | 0.64 | 2.367131 | 1.788518 | 2.9103e+26 | 9.640538 | 129.2584 | 1.4864e+18 | -274.7189 | 11.21824 | -0.455 | 2.087049 | 1.480672 | 6.7106e+26 | 22.57437 | 130.253
mp-11115 | RbCuPdSe5 | 0.9809024 | 0 | 11 | 81.279225 | 1.554329 | 1.7747e+18 | -189.5445 | 6.376032 | 0.97 | 2.038396 | 1.501821 | 2.3102e+26 | 7.962606 | 129.6188 | 1.5733e+18 | -256.6334 | 10.3618 | -0.185 | 1.797583 | 1.243709 | 5.4105e+26 | 18.65095 | 129.6188
mp-1115 | PtSe2 | 0.6279979 | 0 | 164 | 117.668 | 0.3070317 | 8.7039e+18 | -126.651 | 13.96143 | 2.6 | 1.123552 | 7.000276 | 9.1008e+25 | 16.49351 | 132.0908 | 7.8084e+18 | -219.9713 | 37.7826 | 0.405 | 1.324836 | 8.963312 | 3.4103e+26 | 59.74089 | 129.8901
mp-11265 | BaCaSn | 0.2466032 | 0 | 62 | 98.705 | 0.2507158 | 7.917e+18 | -60.19661 | 2.868846 | 6.835 | 0.47338 | 2.594431 | 3.1003e+25 | 5.501286 | 118.1681 | 6.6682e+18 | -126.9848 | 10.75261 | 2.585 | 0.5643232 | 3.376908 | 9.1008e+25 | 20.33448 | 132.5562
mp-1154 | Ho4C7 | 0.5867046 | 0 | 14 | 67.61783 | 0.8866905 | 3.0393e+18 | -213.4656 | 13.84949 | 0.515 | 2.511828 | 4.767897 | 3.1103e+26 | 19.09287 | 130.7089 | 2.5397e+18 | -286.5268 | 20.85072 | -0.62 | 2.292505 | 4.157261 | 7.8107e+26 | 47.08722 | 129.5286
mp-11602 | KY2CuS4 | 0.9975013 | 0 | 63 | 51.0895 | 0.7182952 | 3.9561e+18 | -130.8389 | 6.772337 | 2.455 | 1.174539 | 2.090965 | 1.0101e+26 | 7.536407 | 129.7091 | 3.8396e+18 | -202.7437 | 15.78275 | 0.71 | 1.145626 | 2.014234 | 2.7102e+26 | 20.53366 | 130.6175
mp-11603 | KNd2CuS4 | 0.9191053 | 0 | 63 | 64.9235375 | 0.6680108 | 4.1988e+18 | -119.9139 | 6.037535 | 2.84 | 1.047245 | 1.962895 | 8.1007e+25 | 6.820986 | 132.8366 | 4.0296e+18 | -191.6941 | 14.80737 | 0.925 | 1.039557 | 1.941321 | 2.4102e+26 | 19.08469 | 128.8101
mp-11604 | KSm2CuS4 | 0.9451058 | 0 | 63 | 66.4530375 | 0.6758854 | 4.1863e+18 | -122.5152 | 6.283593 | 2.745 | 1.076323 | 2.009575 | 9.1008e+25 | 7.025166 | 127.9204 | 4.0394e+18 | -194.0947 | 15.21739 | 0.88 | 1.060527 | 1.9655 | 2.4102e+26 | 19.43619 | 130.8004
mp-11641 | Ag2SeO4 | 0.3815036 | 0 | 2 | 51.242 | 0.3786153 | 6.915e+18 | -53.09809 | 1.949625 | 7.835 | 0.4147368 | 1.146467 | 2.1002e+25 | 3.000031 | 130.253 | 6.7985e+18 | -100.2773 | 6.836216 | 3.695 | 0.4190968 | 1.164594 | 6.1005e+25 | 8.619521 | 129.5286
mp-11649 | Ca3SiO | 0.1866021 | 0 | 62 | 32.86378 | 0.2114265 | 9.9795e+18 | -64.9776 | 4.213444 | 6.275 | 0.5138942 | 3.789409 | 3.1003e+25 | 7.406464 | 125.9087 | 8.8666e+18 | -121.5552 | 13.10096 | 2.78 | 0.5327224 | 3.999561 | 9.1008e+25 | 22.11521 | 126.9523
mp-11677 | Sr3(SiAs2)2 | 0.9178944 | 0 | 15 | 68.74638 | 0.4468951 | 5.8183e+18 | -109.5154 | 6.978195 | 3.26 | 0.9339922 | 3.021388 | 7.1006e+25 | 8.589628 | 130.253 | 5.3166e+18 | -196.7553 | 20.58194 | 0.825 | 1.087017 | 3.793551 | 2.5102e+26 | 30.5039 | 130.5263
mp-11692 | Ba3(SiAs2)2 | 0.8266954 | 0 | 15 | 85.31538 | 0.432071 | 5.9721e+18 | -93.89593 | 5.265236 | 4.035 | 0.7751739 | 2.403068 | 5.1005e+25 | 6.714904 | 133.5886 | 5.4592e+18 | -178.5056 | 17.3954 | 1.2 | 0.9239571 | 3.127123 | 2.0102e+26 | 24.72448 | 129.1686
mp-11719 | K4ZnP2 | 0.9472011 | 0 | 166 | 40.53567 | 0.2882976 | 8.2792e+18 | -41.43115 | 1.421157 | 10.205 | 0.3201962 | 1.170477 | 1.1001e+25 | 2.649749 | 147.5902 | 8.1161e+18 | -80.78881 | 5.29723 | 4.87 | 0.3264023 | 1.204671 | 4.1004e+25 | 7.78011 | 130.9836
mp-11790 | LaCuSe2 | 0.8798937 | 0 | 14 | 90.0928675 | 0.404675 | 4.8543e+18 | -70.3368 | 2.401567 | 5.735 | 0.5599046 | 1.627464 | 3.1003e+25 | 4.400425 | 134.2518 | 4.1025e+18 | -152.7951 | 9.577895 | 1.81 | 0.7291828 | 2.418773 | 1.4101e+26 | 18.50764 | 129.0788
mp-11792 | PrCuSe2 | 0.7445987 | 0 | 14 | 90.5926625 | 0.2858413 | 6.4992e+18 | -55.10729 | 1.9737 | 7.525 | 0.4313276 | 1.853631 | 2.1002e+25 | 4.212461 | 134.0619 | 5.8897e+18 | -113.9095 | 7.64207 | 3.075 | 0.4905101 | 2.247938 | 8.1007e+25 | 14.4514 | 126.5158
mp-11793 | SmCuSe2 | 0.7756061 | 0 | 14 | 92.9565 | 0.2770876 | 6.7981e+18 | -53.43367 | 1.940958 | 7.785 | 0.4173272 | 1.848372 | 2.1002e+25 | 4.137636 | 130.8919 | 6.1753e+18 | -109.8833 | 7.456213 | 3.245 | 0.468826 | 2.200858 | 7.1006e+25 | 13.93496 | 130.6175
mp-11824 | Ca3PN | 0.8045998 | 0 | 221 | 33.0428924 | 0.4575307 | 6.5125e+18 | -85.230149 | 4.730831 | 4.56 | 0.6936864 | 1.866871 | 4.1004e+25 | 5.362589 | 136.9532 | 6.0591e+18 | -153.92938 | 14.35654 | 1.78 | 0.7371589 | 2.045085 | 1.4101e+26 | 16.63919 | 130.1622
mp-12023 | MnSi(CuS2)2 | 0.6645972 | 0 | 31 | 42.29694 | 1.790568 | 1.3622e+18 | -139.9658 | 2.668568 | 2.17 | 1.287279 | 0.6095694 | 1.1101e+26 | 3.468189 | 132.4629 | 9.2688e+17 | -256.2614 | 6.08682 | -0.18 | 1.792716 | 1.0018 | 5.4105e+26 | 16.12442 | 129.3484
mp-12027 | TaTlSe3 | 0.3152031 | 0.02104216 | 62 | 124.44224 | 0.5036773 | 4.7709e+18 | -161.3987 | 12.42798 | 1.59 | 1.582312 | 5.568136 | 1.6101e+26 | 16.80449 | 128.4531 | 4.2342e+18 | -230.3313 | 22.46361 | 0.23 | 1.445692 | 4.862784 | 3.9104e+26 | 41.51173 | 129.5286
mp-12047 | K3Na(RuO4)2 | 0.4941995 | 0.005879159 | 164 | 33.60142 | 7.429094 | 3.7094e+17 | -331.4934 | 4.076144 | -1.225 | 6.564267 | 0.8305687 | 1.3311e+27 | 9.627419 | 129.7995 | 2.3187e+17 | -355.1478 | 2.924556 | -1.53 | 3.9608 | 0.3892877 | 1.7612e+27 | 12.76292 | 129.9807
mp-12185 | LiCu(PO3)3 | 0.6671959 | 0 | 19 | 21.957349 | 21.73221 | 1.2692e+17 | -322.2873 | 1.318283 | -1.105 | 6.103448 | 0.1488357 | 1.1911e+27 | 2.950702 | 129.9807 | 80831803133333328 | -344.8705 | 0.9613782 | -1.4 | 3.654106 | 0.06894708 | 1.5611e+27 | 3.866156 | 129.9807
mp-12265 | SrCuF4 | 0.6707062 | 0 | 140 | 37.85994 | 3.563982 | 7.6515e+17 | -253.4668 | 4.915742 | -0.14 | 3.50876 | 0.9768487 | 5.2105e+26 | 7.842618 | 129.7091 | 4.7227e+17 | -330.0873 | 5.145791 | -1.205 | 3.242399 | 0.8677538 | 1.3011e+27 | 19.70493 | 130.1622
mp-12266 | CaCuF4 | 0.6268959 | 0 | 140 | 29.9362688 | 3.47989 | 7.8854e+17 | -267.4714 | 5.641287 | -0.35 | 3.936021 | 1.202923 | 6.2106e+26 | 9.54301 | 129.5286 | 5.2431e+17 | -346.6737 | 6.301308 | -1.42 | 3.699531 | 1.096154 | 1.5911e+27 | 24.59609 | 129.8901
mp-12362 | AgHg3SbO6 | 0.7093055 | 0.004407073 | 167 | 84.3086 | 0.7377649 | 3.9226e+18 | -95.93827 | 3.610427 | 3.92 | 0.7954738 | 1.119597 | 6.1005e+25 | 4.086133 | 124.5373 | 3.916e+18 | -162.1138 | 10.29162 | 1.575 | 0.7956904 | 1.120055 | 1.6101e+26 | 11.57175 | 128.9892
mp-12364 | BaCu2SnSe4 | 0.424103 | 0 | 40 | 87.371125 | 0.1637689 | 7.6036e+18 | -69.85665 | 3.710534 | 5.78 | 0.5557675 | 6.251621 | 3.1003e+25 | 10.75507 | 133.4943 | 6.3776e+18 | -126.9573 | 10.27954 | 2.59 | 0.5634719 | 6.382068 | 9.1008e+25 | 31.06076 | 132.3697
mp-12418 | SrCaGe | 0.4578996 | 0 | 62 | 66.77933 | 0.2726683 | 8.7093e+18 | -58.12134 | 2.942082 | 7.1 | 0.4563125 | 2.164918 | 2.1002e+25 | 4.794437 | 139.734 | 7.6003e+18 | -125.9164 | 12.0503 | 2.625 | 0.5575759 | 2.924179 | 9.1008e+25 | 18.36566 | 131.3511
mp-1244 | SrGe2 | 0.4376951 | 0.0102687 | 62 | 77.63333 | 0.590214 | 4.6943e+18 | -220.8191 | 22.88997 | 0.39 | 2.66928 | 9.617827 | 3.4103e+26 | 31.42258 | 130.6175 | 4.3052e+18 | -301.1857 | 39.05389 | -0.825 | 2.582717 | 9.153793 | 9.3108e+26 | 84.58958 | 129.7091
mp-12448 | LiSm2OsO6 | 0.3961025 | 0 | 14 | 59.38874 | 2.47499 | 1.0644e+18 | -219.7123 | 5.138031 | 0.405 | 2.649673 | 1.107716 | 3.4103e+26 | 7.411082 | 129.8901 | 7.2687e+17 | -309.1294 | 6.946052 | -0.93 | 2.74807 | 1.169989 | 1.0211e+27 | 22.14011 | 129.7995
mp-12459 | Ag3PS4 | 0.9915012 | 0 | 31 | 60.35479525 | 0.2239473 | 8.9647e+18 | -33.2905 | 0.993525 | 12.82 | 0.2556261 | 1.21952 | 1.1001e+25 | 2.452634 | 125.1345 | 8.6454e+18 | -67.19475 | 3.903494 | 6.04 | 0.2664901 | 1.298084 | 3.1003e+25 | 7.388978 | 129.4384
mp-1247 | Sb2Ir | 0.4530015 | 0 | 14 | 145.2457 | 0.6857901 | 4.0799e+18 | -255.9575 | 26.72902 | -0.175 | 3.575731 | 11.90585 | 5.3105e+26 | 41.92956 | 130.344 | 3.7833e+18 | -330.0552 | 41.21416 | -1.205 | 3.242399 | 10.28047 | 1.3011e+27 | 102.4045 | 130.1622
mp-12620 | NdSeF | 0.9157991 | 0 | 129 | 80.73347 | 0.395269 | 6.813e+18 | -62.24879 | 2.639969 | 6.585 | 0.4906672 | 1.383061 | 3.1003e+25 | 3.690052 | 121.5337 | 6.72e+18 | -114.6537 | 8.833807 | 3.045 | 0.4945256 | 1.399407 | 8.1007e+25 | 10.58071 | 127.303
mp-1270 | Dy2S3 | 0.5938068 | 0 | 62 | 84.239 | 0.442043 | 5.493e+18 | -70.9939 | 2.768554 | 5.675 | 0.5655144 | 1.447001 | 3.1003e+25 | 4.088053 | 135.2076 | 5.5586e+18 | -126.7224 | 8.926309 | 2.595 | 0.562623 | 1.435917 | 9.1008e+25 | 11.4816 | 132.2766
mp-12779 | CdTe | 0.6197937 | 0.004014725 | 186 | 120.0055 | 0.07672958 | 1.4516e+19 | -17.10521 | 0.4247193 | 25.535 | 0.128821 | 2.175383 | 1.1001e+25 | 2.23312 | 69.97319 | 1.4353e+19 | -33.29445 | 1.591017 | 12.82 | 0.127813 | 2.149901 | 1.1001e+25 | 7.1584 | 125.1345
mp-12814 | Ba3SbN | 0.707496 | 0 | 194 | 109.54954 | 0.4526505 | 5.7558e+18 | -101.477 | 5.927106 | 3.635 | 0.8503122 | 2.574679 | 6.1005e+25 | 7.36642 | 130.9836 | 5.0021e+18 | -187.1205 | 17.51433 | 1.015 | 0.999429 | 3.280827 | 2.2102e+26 | 26.55034 | 130.6175
mp-1285 | PtO2 | 0.6039022 | 0 | 58 | 75.69427 | 1.551578 | 1.773e+18 | -315.9826 | 17.70284 | -1.02 | 5.799316 | 7.226114 | 1.1011e+27 | 38.27876 | 130.0714 | 1.6382e+18 | -413.8659 | 28.05937 | -2.255 | 6.272629 | 8.128568 | 3.5113e+27 | 121.7902 | 129.9807
mp-12902 | ErAgTe2 | 0.9043023 | 0 | 113 | 132.5818 | 0.4909206 | 4.1543e+18 | -140.7777 | 8.23308 | 2.145 | 1.29805 | 4.299521 | 1.2101e+26 | 12.80935 | 127.6552 | 4.1822e+18 | -224.2335 | 21.02821 | 0.33 | 1.37487 | 4.686792 | 3.6103e+26 | 39.4996 | 129.7995
mp-12903 | YAgTe2 | 0.9205067 | 0 | 113 | 112.9935125 | 0.5773067 | 3.862e+18 | -128.4228 | 6.369328 | 2.54 | 1.144173 | 2.790151 | 1.0101e+26 | 9.013594 | 127.1275 | 3.8698e+18 | -223.9962 | 19.41625 | 0.335 | 1.371455 | 3.661527 | 3.6103e+26 | 33.4638 | 129.5286
mp-12904 | HoAgTe2 | 0.9108058 | 0 | 113 | 131.99963 | 0.4746983 | 4.3423e+18 | -136.9363 | 8.142448 | 2.265 | 1.247706 | 4.261299 | 1.1101e+26 | 12.48575 | 129.4384 | 4.3092e+18 | -221.2838 | 21.10081 | 0.38 | 1.341231 | 4.749294 | 3.5103e+26 | 39.359 | 129.2584
mp-12908 | ScAgSe2 | 0.689795 | 0 | 164 | 77.686028 | 0.679833 | 4.0371e+18 | -180.9309 | 13.21576 | 1.145 | 1.890923 | 4.63882 | 2.0102e+26 | 16.2648 | 131.3511 | 3.6524e+18 | -277.0904 | 28.04276 | -0.485 | 2.12268 | 5.517262 | 6.9106e+26 | 54.71875 | 129.9807
mp-12953 | TmAgTe2 | 0.6808016 | 0.01470666 | 164 | 133.0006025 | 0.5006588 | 5.5984e+18 | -216.1468 | 26.15565 | 0.47 | 2.56698 | 11.6097 | 3.2103e+26 | 34.93416 | 130.7089 | 5.3026e+18 | -289.2789 | 44.37313 | -0.66 | 2.345947 | 10.14296 | 8.0107e+26 | 86.32703 | 130.0714
mp-12978 | SnO2 | 0.9603986 | 0.01809908 | 60 | 50.23627 | 0.1695765 | 1.2396e+19 | -25.1186 | 0.7821151 | 17.165 | 0.1913433 | 1.198592 | 1.1001e+25 | 2.034642 | 99.2535 | 1.2194e+19 | -52.62407 | 3.37695 | 7.91 | 0.205455 | 1.333603 | 2.1002e+25 | 6.60567 | 129.3484
mp-12984 | TbCuSe2 | 0.8280016 | 0 | 14 | 95.0978375 | 0.2605573 | 7.0203e+18 | -51.28625 | 1.846529 | 8.135 | 0.399836 | 1.900937 | 2.1002e+25 | 4.125271 | 126.6901 | 6.3944e+18 | -106.3123 | 7.227098 | 3.405 | 0.4499568 | 2.269348 | 7.1006e+25 | 13.92911 | 126.6029
mp-13097 | NaZnAs | 0.3635985 | 0 | 129 | 54.44012 | 0.07760587 | 1.2789e+19 | -61.06384 | 4.768696 | 6.725 | 0.4808372 | 15.42252 | 3.1003e+25 | 18.2121 | 119.5926 | 1.2144e+19 | -114.7299 | 15.98448 | 3.045 | 0.4945256 | 16.08575 | 8.1007e+25 | 53.89058 | 127.303
mp-1317 | CoSb3 | 0.1651051 | 0 | 204 | 106.0533 | 0.2978162 | 5.259e+18 | -164.19303 | 14.17796 | 1.525 | 1.62222 | 12.71282 | 1.6101e+26 | 29.50343 | 130.8004 | 3.32e+18 | -291.34232 | 28.17992 | -0.69 | 2.387011 | 22.69129 | 8.2107e+26 | 148.9512 | 130.1622
mp-13277 | BaLiP | 0.9631061 | 0 | 194 | 58.41392 | 0.4100911 | 6.5567e+18 | -155.7277 | 15.90067 | 1.735 | 1.498789 | 6.986988 | 1.4101e+26 | 19.02634 | 131.7202 | 5.9125e+18 | -243.2849 | 34.99471 | 0.02 | 1.6112 | 7.787596 | 4.6104e+26 | 59.98618 | 129.3484
mp-13282 | Sm(ErSe2)3 | 0.775402 | 0.0120775 | 11 | 112.5897 | 0.7681021 | 3.6262e+18 | -115.1868 | 4.811196 | 3.025 | 0.9944712 | 1.473194 | 8.1007e+25 | 5.490104 | 127.8319 | 3.3725e+18 | -172.5085 | 10.03636 | 1.33 | 0.8760309 | 1.21801 | 1.8102e+26 | 12.83996 | 130.7089
mp-13287 | BaCuTeF | 0.9837051 | 0 | 129 | 86.8678508 | 0.343223 | 7.3845e+18 | -60.38057 | 2.692238 | 6.81 | 0.4750548 | 1.628362 | 3.1003e+25 | 4.040819 | 118.4824 | 7.0993e+18 | -109.8367 | 8.564728 | 3.25 | 0.4682146 | 1.593319 | 7.1006e+25 | 11.22788 | 130.5263
mp-13312 | ScTlS2 | 0.9337995 | 0 | 194 | 78.367303 | 1.159505 | 2.4953e+18 | -272.5355 | 18.53421 | -0.42 | 4.092809 | 6.631671 | 6.5106e+26 | 30.36858 | 130.253 | 2.609e+18 | -340.1438 | 30.18608 | -1.34 | 3.52151 | 5.292784 | 1.4811e+27 | 68.55386 | 129.7995
mp-13313 | ScTlSe2 | 0.6594951 | 0 | 166 | 101.814803 | 1.215865 | 2.2822e+18 | -281.4981 | 18.08413 | -0.55 | 4.404936 | 6.895745 | 7.3107e+26 | 32.33631 | 129.8901 | 2.1056e+18 | -368.5539 | 28.60096 | -1.695 | 4.391467 | 6.864142 | 2.0612e+27 | 91.04171 | 129.7995
mp-13326 | PrLuSe3 | 0.4987983 | 0 | 63 | 110.55033 | 0.5809707 | 4.9279e+18 | -78.44708 | 3.03262 | 5.045 | 0.6317005 | 1.133797 | 4.1004e+25 | 3.674716 | 127.8319 | 4.8822e+18 | -139.1167 | 9.448796 | 2.195 | 0.6383301 | 1.151693 | 1.1101e+26 | 10.55815 | 131.6277
mp-13327 | NdLuSe3 | 0.5007031 | 0 | 63 | 111.2178 | 0.5878555 | 4.9036e+18 | -79.81359 | 3.123707 | 4.945 | 0.643597 | 1.145553 | 4.1004e+25 | 3.735218 | 129.6188 | 4.8528e+18 | -140.2801 | 9.549629 | 2.16 | 0.6457847 | 1.151399 | 1.2101e+26 | 10.61645 | 127.2152
mp-13336 | RbSc5Te8 | 0.3267951 | 0 | 12 | 95.07481 | 0.7288474 | 3.4987e+18 | -179.9336 | 11.32743 | 1.17 | 1.871185 | 4.113584 | 2.0102e+26 | 14.93492 | 130.344 | 2.7794e+18 | -257.5563 | 18.43728 | -0.2 | 1.812285 | 3.920891 | 5.4105e+26 | 40.26346 | 130.4351
mp-13339 | EuCuTeF | 0.6231951 | 0.01090048 | 129 | 90.5271008 | 0.3599864 | 6.8988e+18 | -74.72981 | 3.852638 | 5.345 | 0.5984193 | 2.143282 | 4.1004e+25 | 5.460177 | 122.6884 | 6.5041e+18 | -141.2639 | 12.97935 | 2.13 | 0.6522927 | 2.439128 | 1.2101e+26 | 17.60156 | 128.1863
mp-13361 | Cd2Cu(PO4)2 | 0.6340933 | 0 | 2 | 36.79313 | 7.415767 | 3.7127e+17 | -297.9577 | 3.296087 | -0.78 | 5.030884 | 0.5587691 | 8.9108e+26 | 6.471082 | 129.9807 | 2.2552e+17 | -325.3347 | 2.386976 | -1.145 | 3.126423 | 0.2737395 | 1.2311e+27 | 8.966569 | 130.1622
mp-13445 | Rb2As2Pt | 0.4290963 | 0 | 63 | 103.17256 | 0.3258482 | 8.1075e+18 | -96.82137 | 7.600244 | 3.875 | 0.8036898 | 3.873554 | 6.1005e+25 | 9.397874 | 125.4777 | 7.1916e+18 | -160.7664 | 18.58732 | 1.61 | 0.7851749 | 3.740473 | 1.5101e+26 | 25.68029 | 131.8127
mp-13542 | ZrGeTe4 | 0.4016944 | 0 | 36 | 112.3773 | 0.5061498 | 4.79e+18 | -121.0429 | 7.017951 | 2.8 | 1.059316 | 3.027748 | 9.1008e+25 | 9.157345 | 126.4288 | 4.1076e+18 | -203.0829 | 16.94077 | 0.705 | 1.148277 | 3.417052 | 2.7102e+26 | 29.24088 | 130.8919
mp-13568 | NdS2 | 0.3370946 | 0 | 14 | 69.45733 | 0.38988 | 7.0795e+18 | -55.07689 | 2.147539 | 7.53 | 0.4310497 | 1.162504 | 2.1002e+25 | 3.08539 | 134.0619 | 6.9427e+18 | -101.7319 | 7.185226 | 3.62 | 0.4266963 | 1.144938 | 6.1005e+25 | 8.598759 | 131.2591
mp-13654 | Y3Sb4Au3 | 0.5830039 | 0 | 220 | 134.4657257 | 0.2907992 | 9.0215e+18 | -112.99499 | 11.51849 | 3.115 | 0.9704934 | 6.096759 | 7.1006e+25 | 13.97511 | 133.967 | 8.0993e+18 | -186.15143 | 28.06615 | 1.035 | 0.9908273 | 6.289369 | 2.2102e+26 | 40.79576 | 129.7995
mp-13660 | Ca4Sb2O | 0.9137038 | 0 | 139 | 59.97591 | 0.2894483 | 8.3869e+18 | -51.80472 | 2.250805 | 8.045 | 0.4041942 | 1.65017 | 2.1002e+25 | 3.775031 | 127.7435 | 7.9108e+18 | -100.6721 | 8.017501 | 3.675 | 0.4210987 | 1.754767 | 6.1005e+25 | 11.35577 | 129.9807
mp-13676 | TlPO4 | 0.7217956 | 0 | 63 | 49.89244 | 0.3236859 | 7.8596e+18 | -45.31822 | 1.614156 | 9.28 | 0.3515256 | 1.131748 | 2.1002e+25 | 2.71872 | 114.7205 | 7.6775e+18 | -86.64 | 5.763114 | 4.47 | 0.3532408 | 1.140042 | 5.1005e+25 | 7.795269 | 124.6223
mp-13682 | PdS2 | 0.6041063 | 0 | 61 | 56.85 | 1.144828 | 2.5051e+18 | -238.1328 | 14.20582 | 0.1 | 3.090635 | 4.435691 | 4.3104e+26 | 20.18355 | 129.7091 | 2.5826e+18 | -322.052 | 26.78643 | -1.1 | 3.04253 | 4.332534 | 1.1911e+27 | 55.76005 | 129.7091
mp-13687 | Cs2KAgF6 | 0.5736976 | 0 | 225 | 52.6767823 | 3.470873 | 7.8491e+17 | -271.34009 | 5.778913 | -0.405 | 4.058569 | 1.264449 | 6.5106e+26 | 10.01808 | 129.4384 | 4.5955e+17 | -329.62883 | 4.993293 | -1.2 | 3.232551 | 0.8987935 | 1.3011e+27 | 20.14145 | 129.7995
mp-13801 | Tl2Pt2O7 | 0.6974958 | 0 | 227 | 82.81185 | 0.4610488 | 5.1873e+18 | -63.173845 | 2.070211 | 6.475 | 0.4986706 | 1.124865 | 3.1003e+25 | 3.243549 | 123.0215 | 4.9106e+18 | -117.74836 | 6.808326 | 2.925 | 0.5111951 | 1.167508 | 8.1007e+25 | 9.535421 | 130.5263
mp-13803 | Nb2Hg2O7 | 0.4562941 | 0.00346436 | 227 | 63.54441 | 0.213354 | 9.1955e+18 | -34.417865 | 1.089287 | 12.385 | 0.2645094 | 1.380417 | 1.1001e+25 | 2.711441 | 128.4531 | 8.9954e+18 | -67.250313 | 4.068253 | 6.035 | 0.2667006 | 1.397606 | 3.1003e+25 | 7.765043 | 129.4384
mp-13820 | Cd3SiO5 | 0.9678953 | 0 | 129 | 49.4795 | 0.2506627 | 9.5242e+18 | -34.49529 | 1.133306 | 12.355 | 0.2651447 | 1.087903 | 1.1001e+25 | 2.316239 | 128.7207 | 9.3718e+18 | -70.16368 | 4.613698 | 5.75 | 0.2792595 | 1.175919 | 3.1003e+25 | 7.078266 | 133.967
mp-13829 | TlCu3S2 | 0.4399945 | 0 | 12 | 76.52522 | 0.4266572 | 6.1464e+18 | -156.9495 | 15.14062 | 1.705 | 1.515473 | 6.694279 | 1.5101e+26 | 18.59428 | 128.3641 | 5.4736e+18 | -244.9565 | 32.84347 | -0.005 | 1.632543 | 7.484768 | 4.7104e+26 | 58.80633 | 129.2584
mp-13868 | PdF4 | 0.7020945 | 0 | 9 | 36.48272256 | 7.254762 | 3.8802e+17 | -412.2167 | 6.593364 | -2.235 | 12.38484 | 2.230492 | 3.4413e+27 | 25.54929 | 129.9807 | 3.191e+17 | -440.0632 | 6.179459 | -2.57 | 7.690074 | 1.091342 | 4.7714e+27 | 35.35771 | 129.8901
mp-13897 | K3UF7 | 0.8023957 | 0 | 88 | 44.39206 | 1923.437 | 1457442156666666.8 | -454.4187 | 0.03009565 | -2.74 | 17.17971 | 0.0008441248 | 5.6315e+27 | 0.157439 | 129.8901 | 761150443333333.4 | -457.3542 | 0.0159212 | -2.775 | 8.788243 | 0.0003088418 | 5.8215e+27 | 0.1629246 | 129.9807
mp-1392 | ZnP2 | 0.7456055 | 0.003192257 | 14 | 42.45217 | 0.3326186 | 6.237e+18 | -123.1859 | 9.464438 | 2.72 | 1.084214 | 5.885083 | 9.1008e+25 | 14.4335 | 128.6314 | 5.3889e+18 | -211.1152 | 24.0182 | 0.56 | 1.229164 | 7.103872 | 3.0103e+26 | 49.28012 | 130.7089
mp-13956 | Ag2PSe3 | 0.8682064 | 0 | 19 | 80.59836 | 0.5120768 | 4.7622e+18 | -94.53644 | 4.256013 | 3.995 | 0.7821238 | 1.887603 | 5.1005e+25 | 5.740993 | 134.4422 | 3.8284e+18 | -163.5615 | 10.24194 | 1.54 | 0.8064341 | 1.97629 | 1.6101e+26 | 17.01094 | 130.253
mp-13982 | CdCu2GeS4 | 0.3621971 | 0 | 31 | 55.050375 | 0.1270335 | 1.0423e+19 | -24.04422 | 0.6025903 | 17.955 | 0.1829684 | 1.72857 | 1.1001e+25 | 2.518054 | 95.58259 | 1.0037e+19 | -49.42213 | 2.451657 | 8.465 | 0.1923096 | 1.86262 | 2.1002e+25 | 7.973976 | 123.0215
mp-13995 | Hg2GeO4 | 0.8740024 | 0 | 2 | 76.83109 | 0.47858 | 5.8634e+18 | -68.41578 | 2.744487 | 5.92 | 0.5432675 | 1.209453 | 3.1003e+25 | 3.558029 | 131.2591 | 5.814e+18 | -123.48 | 8.864768 | 2.71 | 0.5436994 | 1.210895 | 9.1008e+25 | 10.07586 | 128.8996
mp-14001 | Ba4SiAs4 | 0.985297 | 0 | 218 | 97.45332 | 2.251783 | 1.2076e+18 | -263.97664 | 8.414869 | -0.295 | 3.818052 | 2.207868 | 5.9105e+26 | 14.08973 | 129.7995 | 9.8291e+17 | -312.82611 | 9.618775 | -0.98 | 2.831123 | 1.40977 | 1.0611e+27 | 25.44616 | 130.1622
mp-14002 | Ba4GeAs4 | 0.8242056 | 0 | 218 | 102.4038 | 2.459028 | 1.112e+18 | -257.6679 | 7.382938 | -0.2 | 3.62457 | 1.789532 | 5.4105e+26 | 11.93395 | 130.4351 | 8.4555e+17 | -295.59093 | 7.387913 | -0.745 | 2.464545 | 1.003367 | 8.6108e+26 | 18.92569 | 130.253
mp-1403 | Sm2S3 | 0.7440953 | 0 | 62 | 79.383 | 0.3983167 | 7.3286e+18 | -50.37969 | 1.86009 | 8.29 | 0.3925434 | 0.9783379 | 2.1002e+25 | 2.623931 | 124.9634 | 7.0818e+18 | -94.77345 | 6.360896 | 3.985 | 0.3919398 | 0.9760819 | 5.1005e+25 | 7.405126 | 134.633
mp-14100 | Cd(RhO2)2 | 0.8488999 | 0 | 227 | 54.6028 | 0.5683155 | 4.5394e+18 | -177.33763 | 14.27571 | 1.225 | 1.82886 | 5.772798 | 1.9102e+26 | 18.50623 | 131.4432 | 4.0723e+18 | -272.54304 | 30.24912 | -0.42 | 2.046404 | 6.832866 | 6.5106e+26 | 61.95947 | 130.253
mp-14116 | CuRhO2 | 0.7320951 | 0 | 166 | 49.612575 | 0.5814169 | 4.8026e+18 | -195.8607 | 18.42365 | 0.845 | 2.154545 | 7.133488 | 2.5102e+26 | 23.1319 | 129.6188 | 4.5846e+18 | -280.5239 | 36.07806 | -0.535 | 2.183735 | 7.278947 | 7.2106e+26 | 66.76116 | 129.9807
mp-1413 | P2Ru | 0.5050025 | 0 | 58 | 54.33917 | 0.7517075 | 3.689e+18 | -155.5657 | 8.927647 | 1.74 | 1.496037 | 2.807632 | 1.4101e+26 | 10.35136 | 131.5354 | 3.5608e+18 | -237.3447 | 20.0586 | 0.115 | 1.533363 | 2.913361 | 4.2104e+26 | 30.38273 | 130.4351
mp-14243 | Cd3TeO6 | 0.4990024 | 0 | 14 | 56.08294 | 0.1733242 | 1.2174e+19 | -26.99195 | 0.8869694 | 15.935 | 0.2060204 | 1.295915 | 1.1001e+25 | 2.250879 | 105.5435 | 1.1807e+19 | -52.79699 | 3.29115 | 7.885 | 0.2060889 | 1.296561 | 2.1002e+25 | 6.492817 | 129.6188
mp-14285 | CoP2 | 0.4335998 | 0 | 14 | 40.293573 | 1.174429 | 2.3826e+18 | -333.8573 | 26.55705 | -1.255 | 6.685537 | 13.58202 | 1.3711e+27 | 62.59559 | 129.7091 | 2.2711e+18 | -390.2365 | 34.58474 | -1.965 | 5.209576 | 9.342506 | 2.6612e+27 | 121.7835 | 129.8901
mp-14289 | Ba3P4 | 0.4825939 | 0 | 43 | 76.55372 | 0.7790795 | 3.4261e+18 | -116.4527 | 4.646219 | 2.975 | 1.008257 | 1.47226 | 8.1007e+25 | 5.526307 | 129.1686 | 3.2673e+18 | -210.8465 | 14.52502 | 0.565 | 1.226242 | 1.974656 | 3.0103e+26 | 20.96479 | 130.4351
mp-14588 | Na2PtSe2 | 0.8726011 | 0 | 36 | 79.79671 | 0.6155261 | 4.6309e+18 | -186.4765 | 16.10339 | 1.03 | 1.985934 | 5.795323 | 2.2102e+26 | 19.33603 | 129.9807 | 4.6297e+18 | -258.6847 | 30.9809 | -0.215 | 1.82714 | 5.114323 | 5.5105e+26 | 48.26392 | 130.0714
mp-14613 | Pr10Se19 | 0.3101962 | 0 | 86 | 100.3202 | 0.3607071 | 6.85e+18 | -54.74452 | 2.052906 | 7.58 | 0.4282895 | 1.293821 | 2.1002e+25 | 3.303426 | 133.4 | 6.6817e+18 | -104.1689 | 7.25037 | 3.505 | 0.4388551 | 1.341991 | 6.1005e+25 | 9.689962 | 134.0619
mp-14620 | Tm2CdSe4 | 0.6579032 | 0 | 227 | 109.4456 | 0.1743749 | 9.6443e+18 | -31.003333 | 0.9270129 | 13.805 | 0.237551 | 1.590045 | 1.1001e+25 | 2.811949 | 118.2465 | 9.4216e+18 | -61.561428 | 3.570612 | 6.665 | 0.2425013 | 1.640004 | 3.1003e+25 | 8.21493 | 120.3955
mp-14650 | Nd10Se19 | 0.2843998 | 0 | 86 | 101.471 | 0.3429495 | 6.8508e+18 | -55.2121 | 2.088372 | 7.51 | 0.4321636 | 1.414578 | 2.1002e+25 | 3.521048 | 134.2518 | 6.7048e+18 | -104.4305 | 7.312075 | 3.49 | 0.4404882 | 1.455647 | 6.1005e+25 | 10.24767 | 134.4422
mp-14651 | Zr2AgPdF11 | 0.5747997 | 0 | 12 | 40.38124 | 3.255343 | 8.583e+17 | -286.0421 | 7.022656 | -0.615 | 4.571856 | 1.664346 | 7.7107e+26 | 12.77051 | 130.0714 | 5.8887e+17 | -321.3436 | 6.080792 | -1.095 | 3.033368 | 0.899482 | 1.1811e+27 | 19.52102 | 129.8901
mp-14652 | Cs2P3 | 0.9864943 | 0 | 69 | 71.74643796 | 0.6049053 | 4.1746e+18 | -97.29534 | 3.951814 | 3.845 | 0.8092555 | 1.547381 | 6.1005e+25 | 5.115958 | 126.1684 | 3.5221e+18 | -176.7611 | 11.00452 | 1.235 | 0.9106615 | 1.847159 | 1.9102e+26 | 17.28005 | 130.9836
mp-14653 | AgSb2F12 | 0.5351935 | 0 | 2 | 38.62460256 | 9.354241 | 2.9784e+17 | -281.0328 | 2.352326 | -0.545 | 4.392404 | 0.3217664 | 7.3107e+26 | 4.185144 | 129.6188 | 2.3974e+17 | -292.3608 | 2.049148 | -0.7 | 2.40089 | 0.1300306 | 8.3107e+26 | 4.783671 | 129.9807
mp-14694 | CaCuP2O7 | 0.6037934 | 0 | 14 | 25.23339 | 9.608757 | 2.846e+17 | -286.4952 | 2.335981 | -0.62 | 4.58501 | 0.329617 | 7.8107e+26 | 4.345181 | 129.5286 | 1.8324e+17 | -326.0858 | 1.948405 | -1.155 | 3.145422 | 0.1872912 | 1.2511e+27 | 6.983323 | 129.7091
mp-14769 | Ba2Zn3(AsO)2 | 0.1198934 | 0.01205819 | 139 | 72.52478 | 0.08964259 | 1.1893e+19 | -49.58682 | 2.924377 | 8.435 | 0.3859551 | 8.933745 | 2.1002e+25 | 11.36049 | 123.3559 | 1.1612e+19 | -90.7921 | 9.571944 | 4.21 | 0.3730419 | 8.489161 | 5.1005e+25 | 30.57267 | 129.7995
mp-1477 | BaSi2 | 0.8057019 | 0 | 62 | 64.49933 | 1.173699 | 2.092e+18 | -182.9746 | 7.003974 | 1.105 | 1.923172 | 2.097454 | 2.1102e+26 | 9.663563 | 129.8901 | 1.7409e+18 | -302.2746 | 15.90643 | -0.84 | 2.605611 | 3.307727 | 9.4108e+26 | 43.10418 | 129.8901
mp-14790 | Ge(Te2As)2 | 0.4204023 | 0.008447094 | 166 | 104.6976 | 0.3416779 | 6.6146e+18 | -179.7605 | 21.37431 | 1.17 | 1.871185 | 12.81592 | 2.0102e+26 | 31.85829 | 130.344 | 5.2066e+18 | -295.0172 | 45.31556 | -0.74 | 2.457374 | 19.28775 | 8.6108e+26 | 135.613 | 129.8901
mp-14791 | Ge2Te5As2 | 0.3987964 | 0.0146328 | 164 | 103.6804 | 0.1340827 | 1.4883e+19 | -130.7 | 25.4244 | 2.46 | 1.172714 | 25.86599 | 1.0101e+26 | 40.27914 | 129.5286 | 1.1527e+19 | -225.589 | 58.66093 | 0.305 | 1.392125 | 33.45476 | 3.7103e+26 | 147.3501 | 129.2584
mp-14883 | Ba4Zr3S10 | 0.4662943 | 0.01461628 | 139 | 67.27235 | 0.2616745 | 9.2178e+18 | -61.5748 | 3.494874 | 6.665 | 0.4850025 | 2.523329 | 3.1003e+25 | 5.474273 | 120.3955 | 8.8231e+18 | -116.4999 | 11.97492 | 2.975 | 0.5041287 | 2.674053 | 8.1007e+25 | 16.45339 | 129.1686
mp-14889 | K9Fe2S7 | 0.5159006 | 0 | 198 | 38.22387 | 68.3202 | 39510076000000000 | -289.1155 | 0.3302559 | -0.655 | 4.678372 | 0.01791919 | 8.0107e+26 | 0.6298823 | 129.7995 | 20232066000000000 | -300.79259 | 0.183052 | -0.82 | 2.575139 | 0.007317744 | 9.2108e+26 | 0.7275502 | 130.0714
mp-14890 | Rb9Fe2S7 | 0.5315064 | 0 | 198 | 61.40862 | 91.62403 | 29774682000000000 | -300.11179 | 0.2681719 | -0.81 | 5.120119 | 0.0132101 | 9.1108e+26 | 0.5377441 | 130.253 | 16589974000000000 | -301.64692 | 0.1509536 | -0.83 | 2.590322 | 0.004753534 | 9.3108e+26 | 0.5473092 | 129.9807
mp-149 | Si | 0.624406 | 0 | 227 | 28.0855 | 0.293863 | 9.2872e+18 | -138.10817 | 17.71436 | 2.225 | 1.264112 | 8.921979 | 1.1101e+26 | 20.568 | 130.7089 | 8.7458e+18 | -226.52627 | 44.8782 | 0.29 | 1.40262 | 10.4278 | 3.7103e+26 | 67.99491 | 129.9807
mp-14985 | KZrPdF7 | 0.6680939 | 0.01192685 | 52 | 36.97311224 | 2.444212 | 1.0542e+18 | -189.2011 | 3.77383 | 0.975 | 2.033945 | 0.7591025 | 2.3102e+26 | 5.047003 | 129.4384 | 7.4586e+17 | -283.4234 | 5.991446 | -0.575 | 2.234124 | 0.8738817 | 7.5107e+26 | 16.43357 | 129.5286
mp-15077 | Ag7AsS6 | 0.5010024 | 0.003422292 | 198 | 73.02779 | 0.2279995 | 5.3408e+18 | -51.414244 | 1.411795 | 8.115 | 0.4007964 | 2.330693 | 2.1002e+25 | 4.731578 | 126.9523 | 5.2616e+18 | -105.58147 | 5.865363 | 3.44 | 0.4460131 | 2.736029 | 7.1006e+25 | 15.70664 | 125.8223
mp-1508 | LaS2 | 0.6342021 | 0 | 62 | 67.67849 | 0.4375443 | 6.385e+18 | -55.00156 | 1.931578 | 7.545 | 0.4302179 | 0.9749889 | 2.1002e+25 | 2.741447 | 133.8723 | 6.1195e+18 | -109.3887 | 7.322553 | 3.27 | 0.4657834 | 1.098355 | 7.1006e+25 | 8.739073 | 129.9807
mp-15081 | Sm2Se3 | 0.3124955 | 0 | 62 | 107.52 | 0.4259506 | 5.6754e+18 | -68.12352 | 2.633863 | 5.95 | 0.5406597 | 1.430037 | 3.1003e+25 | 3.969019 | 130.8004 | 5.7085e+18 | -121.6119 | 8.442598 | 2.78 | 0.5327224 | 1.398661 | 9.1008e+25 | 10.97719 | 126.9523
mp-1509 | Sn2S3 | 0.7763 | 0.004694266 | 62 | 66.723 | 0.755227 | 3.6435e+18 | -224.2189 | 18.31735 | 0.33 | 2.749741 | 6.947384 | 3.6103e+26 | 25.67595 | 129.7995 | 3.3448e+18 | -290.2303 | 28.17475 | -0.67 | 2.359541 | 5.522363 | 8.1107e+26 | 57.72651 | 129.8901
mp-15144 | ZnAg2GeO4 | 0.2506985 | 0.01650262 | 7 | 52.222875 | 0.176906 | 9.1433e+18 | -33.96028 | 1.054497 | 12.56 | 0.2608628 | 1.790624 | 1.1001e+25 | 3.202158 | 127.1275 | 9.0149e+18 | -68.86338 | 4.274997 | 5.875 | 0.2736127 | 1.923493 | 3.1003e+25 | 9.73012 | 131.998
mp-15179 | Pr2S3 | 0.7774973 | 0 | 62 | 75.60086 | 0.404563 | 7.1563e+18 | -51.85101 | 1.924003 | 8.04 | 0.4044391 | 0.9995404 | 2.1002e+25 | 2.703365 | 127.8319 | 6.894e+18 | -96.90509 | 6.473892 | 3.87 | 0.4023062 | 0.9916441 | 6.1005e+25 | 7.582733 | 125.6498
mp-1522 | FeS2 | 0.8791046 | 0 | 58 | 39.99167 | 1.789145 | 1.5915e+18 | -276.6241 | 12.17815 | -0.48 | 4.233381 | 3.639676 | 6.9106e+26 | 20.70387 | 129.7091 | 1.6833e+18 | -394.4369 | 26.18954 | -2.02 | 5.395453 | 5.236892 | 2.8013e+27 | 84.25737 | 129.8901
mp-15236 | CrSbSe3 | 0.4881994 | 0 | 62 | 82.12722 | 1.21778 | 2.2471e+18 | -219.4424 | 10.82085 | 0.41 | 2.643182 | 3.197697 | 3.4103e+26 | 15.00677 | 129.6188 | 1.9337e+18 | -284.3208 | 15.63149 | -0.59 | 2.253383 | 2.517093 | 7.6107e+26 | 33.4113 | 129.5286
mp-15257 | Tb2Se3 | 0.3404008 | 0 | 62 | 110.94614 | 0.4153793 | 5.8169e+18 | -67.06973 | 2.616624 | 6.055 | 0.5317208 | 1.448299 | 3.1003e+25 | 3.96954 | 129.1686 | 5.853e+18 | -119.8166 | 8.402603 | 2.845 | 0.5228764 | 1.412314 | 8.1007e+25 | 10.94638 | 132.6496
mp-1536 | KSb | 0.6608012 | 0 | 14 | 80.42915 | 0.4920979 | 5.1273e+18 | -97.73981 | 4.898106 | 3.825 | 0.813006 | 2.123554 | 6.1005e+25 | 6.333078 | 126.6029 | 4.2036e+18 | -165.7664 | 11.55097 | 1.485 | 0.8237921 | 2.165954 | 1.7102e+26 | 18.27508 | 128.4531
mp-15416 | Rb2GaAs2 | 0.8526007 | 0 | 14 | 78.10036 | 0.5343351 | 5.015e+18 | -72.17607 | 2.612523 | 5.565 | 0.5760867 | 1.119467 | 3.1003e+25 | 3.47497 | 137.0511 | 4.664e+18 | -133.3436 | 8.292824 | 2.375 | 0.6022104 | 1.19647 | 1.0101e+26 | 10.51865 | 132.0908
mp-15433 | K2Ga2Sb3 | 0.906901 | 0 | 14 | 83.27466 | 0.7350808 | 3.4874e+18 | -183.6514 | 11.76218 | 1.09 | 1.935482 | 4.27249 | 2.1102e+26 | 15.578 | 130.4351 | 2.8755e+18 | -265.485 | 20.26692 | -0.32 | 1.935559 | 4.272746 | 6.0105e+26 | 44.06422 | 129.9807
mp-15472 | Ba4LiCu(CO5)2 | 0.9261939 | 0 | 121 | 44.65613 | 2.066915 | 1.3531e+18 | -224.5822 | 6.824453 | 0.325 | 2.756595 | 1.540195 | 3.6103e+26 | 9.416797 | 130.0714 | 1.2637e+18 | -281.9422 | 10.0452 | -0.555 | 2.208755 | 1.104683 | 7.3107e+26 | 19.10335 | 130.1622
mp-15572 | Na3Ca3AlAs4 | 0.9449017 | 0 | 186 | 46.89738604 | 0.3021104 | 5.1891e+18 | -52.88216 | 1.451142 | 7.87 | 0.4129422 | 1.598032 | 2.1002e+25 | 3.735379 | 129.7995 | 4.8338e+18 | -106.3197 | 5.464087 | 3.405 | 0.4499568 | 1.817639 | 7.1006e+25 | 12.01327 | 126.6029
mp-15622 | HfSe3 | 0.3452989 | 0 | 11 | 103.8425 | 0.3876394 | 6.7713e+18 | -240.5819 | 39.19213 | 0.06 | 3.15561 | 23.22647 | 4.4104e+26 | 61.49817 | 130.253 | 7.1316e+18 | -309.7388 | 68.41956 | -0.94 | 2.764452 | 19.04459 | 1.0311e+27 | 142.6253 | 129.7091
mp-15645 | Ag8SnS6 | 0.5350983 | 0 | 33 | 78.26971 | 0.2107884 | 1.0434e+19 | -33.52493 | 1.172711 | 12.73 | 0.2574149 | 1.349524 | 1.1001e+25 | 2.633628 | 125.8223 | 1.0212e+19 | -65.40005 | 4.368045 | 6.23 | 0.2587226 | 1.35982 | 3.1003e+25 | 7.507024 | 126.5158
mp-15649 | As2Ir | 0.8486006 | 0 | 14 | 114.0201 | 1.008273 | 2.7565e+18 | -238.8238 | 15.72204 | 0.09 | 3.106712 | 5.408596 | 4.3104e+26 | 23.09613 | 130.1622 | 2.4908e+18 | -349.1599 | 30.36617 | -1.455 | 3.780538 | 7.260448 | 1.6411e+27 | 87.69279 | 129.9807
mp-15661 | Sc4C3 | 0.3269992 | 0 | 220 | 30.83654 | 0.4395993 | 5.1005e+18 | -139.90858 | 9.983928 | 2.175 | 1.285144 | 4.998526 | 1.1101e+26 | 14.09179 | 132.2766 | 2.8125e+18 | -273.56022 | 21.04757 | -0.435 | 2.063703 | 10.17151 | 6.6106e+26 | 81.11945 | 130.0714
mp-15685 | Na2CuAs | 0.6779036 | 0 | 63 | 46.11178464 | 0.3352264 | 8.288e+18 | -104.2329 | 9.004515 | 3.5 | 0.8787964 | 4.244485 | 6.1005e+25 | 10.44562 | 134.1568 | 7.889e+18 | -179.6384 | 25.45781 | 1.175 | 0.9336379 | 4.647938 | 2.0102e+26 | 32.36981 | 130.1622
mp-15724 | KNa2Sb | 0.672094 | 0 | 225 | 51.70945964 | 0.1003438 | 1.2008e+19 | -15.225282 | 0.2783534 | 28.815 | 0.1141883 | 1.213937 | 1e+24 | 1.410267 | 210.1651 | 1.1934e+19 | -39.987469 | 1.908291 | 10.59 | 0.1543654 | 1.908046 | 1.1001e+25 | 7.230835 | 143.8486
mp-15845 | SrLi4N2 | 0.8923021 | 0 | 141 | 20.48534 | 0.2758049 | 8.2583e+18 | -41.32836 | 1.410539 | 10.23 | 0.3194262 | 1.246386 | 1.1001e+25 | 2.760629 | 147.2642 | 8.037e+18 | -82.65497 | 5.49077 | 4.735 | 0.3350142 | 1.338726 | 4.1004e+25 | 8.453451 | 133.5886
mp-15896 | SiCu2Se3 | 0.243297 | 0 | 9 | 65.34292 | 0.09904612 | 9.3932e+18 | -35.55176 | 1.187234 | 11.975 | 0.273463 | 4.587666 | 1.1001e+25 | 6.139535 | 131.7202 | 8.7231e+18 | -79.41554 | 5.50149 | 4.97 | 0.3202914 | 5.815161 | 4.1004e+25 | 22.01329 | 129.1686
mp-15922 | Gd2ReO5 | 0.7749938 | 0 | 85 | 72.588 | 1.234756 | 2.137e+18 | -141.8017 | 4.296965 | 2.115 | 1.311177 | 1.094259 | 1.2101e+26 | 5.170785 | 128.6314 | 1.7578e+18 | -231.9025 | 9.453496 | 0.2 | 1.4679 | 1.296203 | 4.0104e+26 | 17.32492 | 129.3484
mp-15953 | P2Rh | 0.3950957 | 0 | 14 | 54.951008 | 1.87817 | 1.4796e+18 | -220.4794 | 7.192387 | 0.395 | 2.662722 | 1.688054 | 3.4103e+26 | 9.838254 | 130.344 | 1.5208e+18 | -320.2919 | 15.6011 | -1.08 | 3.006071 | 2.024867 | 1.1611e+27 | 33.3791 | 130.1622
mp-15988 | Li2CuSb | 0.4650017 | 0.001925465 | 216 | 49.797 | 0.4963315 | 5.4273e+18 | -136.83597 | 10.16206 | 2.265 | 1.247706 | 3.985756 | 1.1101e+26 | 11.94154 | 129.4384 | 5.3047e+18 | -246.4297 | 32.21397 | -0.03 | 1.654258 | 6.084809 | 4.7104e+26 | 51.56317 | 130.5263
mp-16001 | Rb5Ti6AgSe27 | 0.5599014 | 0 | 159 | 75.75203 | 1.186939 | 2.2651e+18 | -209.4051 | 9.932363 | 0.59 | 2.423553 | 2.917669 | 3.0103e+26 | 13.51801 | 129.3484 | 2.0103e+18 | -271.6443 | 14.83411 | -0.41 | 2.034971 | 2.244888 | 6.5106e+26 | 29.41846 | 129.7091
mp-16031 | Sn3N4 | 0.2340043 | 0.0001581001 | 227 | 58.87954 | 0.08589404 | 1.5434e+19 | -21.637021 | 0.722579 | 20.025 | 0.164137 | 2.64159 | 1.1001e+25 | 3.086608 | 87.01289 | 1.5039e+19 | -35.860587 | 1.934014 | 11.865 | 0.1379843 | 2.036105 | 1.1001e+25 | 7.176369 | 132.5562
mp-16116 | RbSm2CuSe4 | 0.8488047 | 0 | 63 | 95.696725 | 0.6405279 | 4.4737e+18 | -116.8021 | 6.10329 | 2.96 | 1.01246 | 1.987284 | 8.1007e+25 | 6.763846 | 129.5286 | 4.323e+18 | -187.8093 | 15.24812 | 1.005 | 1.003772 | 1.961759 | 2.2102e+26 | 18.88465 | 131.0753
mp-16118 | RbDy2CuSe4 | 0.9297994 | 0 | 63 | 98.731725 | 0.6473658 | 4.4583e+18 | -121.3897 | 6.569542 | 2.785 | 1.063907 | 2.106836 | 9.1008e+25 | 7.206972 | 126.8648 | 4.3552e+18 | -192.2173 | 16.09131 | 0.915 | 1.044164 | 2.048463 | 2.4102e+26 | 19.82482 | 129.2584
mp-16179 | SrCu2GeSe4 | 0.5922966 | 0.004330067 | 40 | 75.399 | 0.2824567 | 5.8268e+18 | -115.835 | 7.818307 | 3 | 1.001322 | 6.674713 | 8.1007e+25 | 15.08509 | 128.4531 | 4.9325e+18 | -194.5213 | 18.66391 | 0.87 | 1.065272 | 7.324248 | 2.4102e+26 | 46.81989 | 131.1671
mp-16234 | CsAg3Se2 | 0.1898946 | 0 | 12 | 102.405 | 0.1626463 | 8.7208e+18 | -30.60289 | 0.8167358 | 13.99 | 0.2344364 | 1.730499 | 1.1001e+25 | 2.952967 | 117.0783 | 8.4021e+18 | -63.567 | 3.395089 | 6.43 | 0.2510093 | 1.917205 | 3.1003e+25 | 9.28963 | 123.6917
mp-16236 | KAgSe | 0.4838048 | 0 | 129 | 75.30883 | 0.1664845 | 1.0234e+19 | -29.85684 | 0.912291 | 14.355 | 0.2285238 | 1.608186 | 1.1001e+25 | 2.770615 | 114.7205 | 1.0034e+19 | -57.759 | 3.347431 | 7.15 | 0.2266133 | 1.588062 | 2.1002e+25 | 7.7757 | 139.0312
mp-16238 | Li2AgSb | 0.1429006 | 0 | 216 | 60.87755 | 0.06656178 | 1.2366e+19 | -129.29938 | 20.67306 | 2.51 | 1.154733 | 72.25782 | 1.0101e+26 | 79.2716 | 128.0089 | 1.1396e+19 | -205.40572 | 48.08176 | 0.66 | 1.172544 | 73.93603 | 2.8103e+26 | 229.4433 | 130.5263
mp-16252 | BaCaGe | 0.1958948 | 0 | 62 | 83.34833 | 0.2738902 | 6.7275e+18 | -60.58872 | 2.469645 | 6.785 | 0.4767414 | 2.296464 | 3.1003e+25 | 5.091839 | 118.7979 | 5.7832e+18 | -125.3066 | 9.080615 | 2.645 | 0.5542551 | 2.878723 | 9.1008e+25 | 18.12131 | 130.8004
mp-16253 | BaCaSi | 0.179704 | 0 | 62 | 68.49683 | 0.2621474 | 6.6107e+18 | -61.02263 | 2.461668 | 6.73 | 0.4804933 | 2.481491 | 3.1003e+25 | 5.385431 | 119.5128 | 5.7942e+18 | -124.8557 | 9.032609 | 2.66 | 0.5517873 | 3.053791 | 9.1008e+25 | 18.80707 | 130.344
mp-16264 | LiCaSb | 0.6442975 | 0 | 62 | 56.25967 | 0.5185672 | 5.1079e+18 | -162.1848 | 13.43567 | 1.575 | 1.591381 | 5.37593 | 1.6101e+26 | 16.46311 | 128.9892 | 4.7854e+18 | -248.763 | 29.61343 | -0.065 | 1.685294 | 5.858763 | 4.9104e+26 | 50.74807 | 129.7091
mp-16272 | Ce(FeP3)4 | 0.4462939 | 0 | 204 | 43.24595 | 17.90323 | 1.4246e+17 | -437.25915 | 2.72381 | -2.535 | 15.03457 | 0.7695549 | 4.6114e+27 | 13.84751 | 129.8901 | 1.2352e+17 | -23.800703 | 0.006997106 | 18.145 | 0.09053108 | 0.0003595834 | 1.1001e+25 | 0.01754925 | 94.70037
mp-16281 | Cd2Sb2O7 | 0.5499965 | 0 | 74 | 52.75798 | 0.1841194 | 1.1717e+19 | -27.59285 | 0.8920902 | 15.575 | 0.2107503 | 1.224625 | 1.1001e+25 | 2.198974 | 107.4709 | 1.1569e+19 | -56.126 | 3.644313 | 7.38 | 0.219772 | 1.304095 | 2.1002e+25 | 6.723744 | 135.9794
mp-16337 | Ga2HgTe4 | 0.6611006 | 0 | 82 | 121.4909 | 0.1034965 | 1.3081e+19 | -51.30261 | 3.442841 | 8.13 | 0.4000757 | 7.600198 | 2.1002e+25 | 10.39508 | 126.7774 | 1.2507e+19 | -105.0429 | 13.80033 | 3.465 | 0.4432348 | 8.862629 | 7.1006e+25 | 34.27299 | 125.2201
mp-16363 | CoAsS | 0.8489952 | 0.003348785 | 198 | 55.3066 | 3.049938 | 9.3529e+17 | -361.49395 | 12.22214 | -1.61 | 8.327103 | 4.511328 | 1.9012e+27 | 33.50553 | 129.8901 | 1.1144e+18 | -429.25086 | 20.53352 | -2.44 | 7.068349 | 3.528097 | 4.2014e+27 | 74.11355 | 129.8901
mp-16445 | CsSm2CuSe4 | 0.8817033 | 0 | 63 | 101.6264 | 0.6378873 | 4.4904e+18 | -111.408 | 5.573369 | 3.18 | 0.9538166 | 1.828443 | 7.1006e+25 | 6.209392 | 132.2766 | 4.3041e+18 | -185.2293 | 14.76721 | 1.055 | 0.9823368 | 1.911061 | 2.2102e+26 | 18.35884 | 128.8996
mp-16559 | KHo2CuSe4 | 0.9260034 | 0 | 63 | 93.5431175 | 0.6475091 | 4.4624e+18 | -127.9999 | 7.311265 | 2.55 | 1.140691 | 2.338207 | 1.0101e+26 | 7.999321 | 126.8648 | 4.3927e+18 | -196.0466 | 16.88283 | 0.84 | 1.079696 | 2.153197 | 2.5102e+26 | 20.84098 | 129.8901
mp-16560 | KEr2CuSe4 | 0.9475004 | 0 | 63 | 94.1252875 | 0.6466688 | 4.4784e+18 | -129.5648 | 7.517895 | 2.5 | 1.158291 | 2.397195 | 1.0101e+26 | 8.197412 | 128.2751 | 4.417e+18 | -197.0826 | 17.1563 | 0.82 | 1.089473 | 2.186763 | 2.5102e+26 | 21.15174 | 130.7089
mp-16608 | Si3Os2 | 0.8552946 | 0 | 60 | 92.9433 | 0.442677 | 5.1023e+18 | -127.0381 | 8.23452 | 2.585 | 1.128646 | 4.071049 | 9.1008e+25 | 11.5167 | 132.5562 | 4.4536e+18 | -200.3542 | 17.8774 | 0.755 | 1.122157 | 4.035987 | 2.6102e+26 | 32.29888 | 131.0753
mp-16610 | Ge3Os2 | 0.7417959 | 0.003300644 | 60 | 119.676 | 0.6177031 | 3.6658e+18 | -149.5491 | 8.198581 | 1.9 | 1.412176 | 3.456715 | 1.3101e+26 | 11.55346 | 130.7089 | 2.8267e+18 | -234.9793 | 15.60771 | 0.15 | 1.505945 | 3.806658 | 4.1104e+26 | 35.98684 | 130.253
mp-16613 | AlAuO2 | 0.5887999 | 0.01227922 | 194 | 63.9867269 | 0.5516376 | 5.0118e+18 | -94.34144 | 4.460653 | 4.01 | 0.7795039 | 1.679758 | 5.1005e+25 | 5.302903 | 134.1568 | 4.9365e+18 | -159.5915 | 12.57307 | 1.635 | 0.7778002 | 1.674254 | 1.5101e+26 | 14.9571 | 130.8919
mp-1683 | ZrSe3 | 0.4381985 | 0 | 11 | 82.026 | 0.3126525 | 8.5986e+18 | -170.9148 | 25.11813 | 1.365 | 1.727575 | 12.98861 | 1.8102e+26 | 30.8856 | 129.3484 | 7.7792e+18 | -269.682 | 56.57718 | -0.38 | 2.001143 | 16.19289 | 6.3106e+26 | 108.9097 | 130.0714
mp-16847 | K3Na2SnP3 | 0.9683987 | 0 | 64 | 41.65619 | 0.2142985 | 8.8248e+18 | -27.44689 | 0.6648021 | 15.66 | 0.2096141 | 0.9673913 | 1.1001e+25 | 1.872699 | 107.0005 | 7.6595e+18 | -64.75484 | 3.21178 | 6.3 | 0.2559709 | 1.305441 | 3.1003e+25 | 7.264975 | 125.5637
mp-16861 | Na5GeAs3 | 0.483696 | 0 | 14 | 45.81707 | 0.09979697 | 6.1816e+18 | -123.4376 | 9.418795 | 2.71 | 1.087399 | 35.96724 | 9.1008e+25 | 48.31916 | 128.8996 | 4.8694e+18 | -188.8659 | 17.36943 | 0.98 | 1.014754 | 32.42391 | 2.3102e+26 | 123.2055 | 129.2584
mp-169 | C | 0.4219941 | 0.02131627 | 166 | 12.0107 | 0.1392147 | 1.927e+19 | -124.0009 | 29.63036 | 2.69 | 1.093819 | 22.0237 | 9.1008e+25 | 34.94601 | 129.5286 | 1.8171e+19 | -179.2374 | 58.3761 | 1.185 | 0.9297469 | 17.25915 | 2.0102e+26 | 77.45921 | 129.7091
mp-16905 | Ba2MnTe3 | 0.8289948 | 0 | 62 | 118.7320075 | 3.477655 | 7.7989e+17 | -208.6872 | 3.39645 | 0.6 | 2.412117 | 0.5776537 | 3.0103e+26 | 4.581044 | 128.8996 | 4.9554e+17 | -273.4319 | 3.704923 | -0.435 | 2.063703 | 0.4571313 | 6.6106e+26 | 10.25405 | 130.0714
mp-16921 | KNa4GeAs3 | 0.6433996 | 0 | 62 | 47.60691 | 0.4794386 | 5.9406e+18 | -110.807 | 7.293937 | 3.205 | 0.94754 | 2.778413 | 7.1006e+25 | 8.180738 | 131.6277 | 5.3264e+18 | -179.5976 | 17.18035 | 1.175 | 0.9336379 | 2.717491 | 2.0102e+26 | 22.63317 | 130.1622
mp-16989 | K5SnAs3 | 0.5398058 | 0 | 14 | 59.88514 | 0.168963 | 1.0131e+19 | -23.55368 | 0.5620712 | 18.345 | 0.1790979 | 1.09131 | 1.1001e+25 | 1.825184 | 93.83181 | 9.4122e+18 | -47.29742 | 2.105547 | 8.87 | 0.1837192 | 1.133821 | 2.1002e+25 | 5.584551 | 118.7189
mp-16992 | NaAg3S2 | 0.9286973 | 0 | 227 | 68.45406 | 0.2436501 | 8.9011e+18 | -37.090808 | 1.224544 | 11.455 | 0.2857239 | 1.269901 | 1.1001e+25 | 2.662933 | 135.9794 | 8.6243e+18 | -71.863091 | 4.453858 | 5.595 | 0.2865828 | 1.275632 | 3.1003e+25 | 7.56431 | 136.5625
mp-17063 | BaLaCuTe3 | 0.8203008 | 0 | 62 | 120.429745 | 0.5556484 | 5.146e+18 | -77.20173 | 3.067072 | 5.145 | 0.6202187 | 1.179281 | 4.1004e+25 | 3.736755 | 126.0817 | 4.8846e+18 | -139.0686 | 9.446765 | 2.2 | 0.6372771 | 1.228266 | 1.1101e+26 | 11.01211 | 131.5354
mp-17112 | K3Ge4Au | 0.8440019 | 0 | 59 | 75.60268 | 0.5975727 | 4.7461e+18 | -154.8757 | 11.38425 | 1.755 | 1.487831 | 3.928659 | 1.4101e+26 | 12.91484 | 131.0753 | 4.3952e+18 | -237.2759 | 24.74468 | 0.115 | 1.533363 | 4.110375 | 4.2104e+26 | 38.21949 | 130.4351
mp-17120 | Cs6K3AlSb4 | 0.6536991 | 0 | 194 | 102.0535 | 0.2063995 | 8.8946e+18 | -36.05572 | 1.156306 | 11.8 | 0.2774708 | 1.558702 | 1.1001e+25 | 3.010608 | 133.1179 | 7.7908e+18 | -87.83418 | 6.010479 | 4.395 | 0.3587454 | 2.291482 | 5.1005e+25 | 12.5168 | 126.0817
mp-17123 | Si2Os | 0.6657945 | 0 | 64 | 82.13367 | 0.4345595 | 5.6188e+18 | -71.78945 | 2.895758 | 5.6 | 0.5726816 | 1.51285 | 3.1003e+25 | 4.235962 | 136.465 | 5.2892e+18 | -140.6892 | 10.46925 | 2.15 | 0.6479417 | 1.820665 | 1.2101e+26 | 14.4343 | 127.567
mp-1714 | FeSi2 | 0.6957951 | 0 | 64 | 37.33867 | 3.263666 | 8.6203e+17 | -344.4912 | 10.23008 | -1.395 | 7.285694 | 3.335399 | 1.5511e+27 | 25.62518 | 130.0714 | 7.5626e+17 | -414.9866 | 13.02382 | -2.27 | 6.333503 | 2.703382 | 3.5613e+27 | 58.74512 | 129.9807
mp-17153 | Tb2BaTe4 | 0.7874022 | 0 | 62 | 137.9397 | 0.4140029 | 6.2989e+18 | -60.60007 | 2.313177 | 6.785 | 0.4767414 | 1.235717 | 3.1003e+25 | 3.368586 | 118.7979 | 5.8079e+18 | -119.4077 | 8.281067 | 2.86 | 0.5206501 | 1.410307 | 8.1007e+25 | 10.9133 | 132.2766
mp-1716 | Rh2O3 | 0.5648947 | 0.0250098 | 60 | 50.76184 | 1.236565 | 2.185e+18 | -202.0777 | 8.922705 | 0.725 | 2.275449 | 2.496176 | 2.7102e+26 | 11.80457 | 129.9807 | 1.9415e+18 | -298.7829 | 17.33195 | -0.79 | 2.530212 | 2.926914 | 9.0108e+26 | 39.14982 | 129.7995
mp-17186 | Ca3AlAs3 | 0.7296052 | 0 | 62 | 53.14005 | 0.3627227 | 7.4876e+18 | -73.55273 | 4.050804 | 5.445 | 0.5880645 | 2.064312 | 4.1004e+25 | 5.27466 | 121.0439 | 7.1872e+18 | -133.5499 | 12.81887 | 2.37 | 0.603166 | 2.144337 | 1.0101e+26 | 15.53178 | 132.2766
mp-17217 | Tl3GeTe3 | 0.6373995 | 0 | 2 | 152.6557 | 0.453826 | 4.8142e+18 | -100.1806 | 4.831653 | 3.7 | 0.8371982 | 2.50558 | 6.1005e+25 | 7.17822 | 129.4384 | 3.6761e+18 | -176.9185 | 11.50629 | 1.235 | 0.9106615 | 2.842506 | 1.9102e+26 | 23.0326 | 130.9836
mp-17268 | Lu2Cu(B2O5)2 | 0.6593046 | 0.007788675 | 14 | 36.27753 | 13.00693 | 2.118e+17 | -316.2818 | 2.118699 | -1.025 | 5.816717 | 0.2990576 | 1.1111e+27 | 4.586788 | 129.7995 | 1.1611e+17 | -340.0037 | 1.342227 | -1.335 | 3.510704 | 0.1402263 | 1.4711e+27 | 6.083146 | 129.8901
mp-17272 | NbCuO3 | 0.9520991 | 0.01918244 | 12 | 40.890116 | 3.43268 | 8.0478e+17 | -324.9647 | 8.498662 | -1.14 | 6.233946 | 2.447341 | 1.2311e+27 | 19.28314 | 129.8901 | 5.6982e+17 | -358.8759 | 7.33877 | -1.575 | 4.073482 | 1.292703 | 1.8412e+27 | 28.8089 | 129.7995
mp-17273 | Ba(HoTe2)2 | 0.7857967 | 0 | 62 | 139.6554 | 0.3990805 | 6.5557e+18 | -58.38848 | 2.234966 | 7.065 | 0.4584972 | 1.231443 | 2.1002e+25 | 3.298378 | 140.2391 | 6.0747e+18 | -115.8923 | 8.158895 | 2.995 | 0.501351 | 1.408063 | 8.1007e+25 | 10.699 | 128.6314
mp-17323 | TbCu(BO2)5 | 0.7699053 | 0.01787952 | 72 | 25.67767 | 40.86343 | 67629258000000000 | -346.167 | 0.8104123 | -1.415 | 7.376233 | 0.07669193 | 1.5811e+27 | 2.084892 | 129.9807 | 36993768866666664 | -352.6641 | 0.4600988 | -1.495 | 3.875526 | 0.02920745 | 1.7012e+27 | 2.245806 | 130.0714
mp-17324 | ZrSnS3 | 0.9958958 | 0 | 62 | 61.2258 | 0.8421202 | 3.2699e+18 | -209.2286 | 14.31466 | 0.595 | 2.417825 | 4.864926 | 3.0103e+26 | 18.98546 | 129.0788 | 2.9949e+18 | -261.7783 | 20.52364 | -0.265 | 1.877787 | 3.329724 | 5.7105e+26 | 36.75389 | 130.4351
mp-17329 | PrS2 | 0.3347 | 0.0007575867 | 62 | 68.34488 | 0.3736127 | 7.5321e+18 | -49.53718 | 1.848331 | 8.445 | 0.3855088 | 1.048139 | 2.1002e+25 | 2.720955 | 123.2721 | 7.3011e+18 | -97.37064 | 6.922239 | 3.845 | 0.4046277 | 1.127071 | 6.1005e+25 | 8.283098 | 126.1684
mp-17401 | Rb3Sn4Au | 0.6762029 | 0 | 59 | 116.0262 | 0.5396481 | 5.0801e+18 | -122.3578 | 7.605612 | 2.75 | 1.074757 | 2.810602 | 9.1008e+25 | 8.779421 | 127.8319 | 4.6468e+18 | -199.5172 | 18.49775 | 0.775 | 1.111949 | 2.957751 | 2.6102e+26 | 26.13531 | 130.1622
mp-17407 | Au3F8 | 0.5459964 | 0 | 14 | 67.53518 | 10.1051 | 2.7195e+17 | -310.2966 | 2.618491 | -0.945 | 5.545371 | 0.4065226 | 1.0311e+27 | 5.495682 | 129.9807 | 1.7087e+17 | -332.772 | 1.892203 | -1.24 | 3.312295 | 0.1876645 | 1.3511e+27 | 7.175696 | 129.7995
mp-17429 | KHfPdF7 | 0.6668014 | 0 | 52 | 45.69971224 | 2.728294 | 9.4894e+17 | -209.3242 | 4.157928 | 0.59 | 2.423553 | 0.8372247 | 3.0103e+26 | 5.880987 | 129.3484 | 6.5272e+17 | -305.4768 | 6.09097 | -0.88 | 2.667835 | 0.9669446 | 9.7109e+26 | 19.21135 | 130.1622
mp-17470 | Ba3(SnAs2)2 | 0.7569935 | 0 | 14 | 105.4542 | 0.7286429 | 3.7988e+18 | -194.7026 | 14.40097 | 0.865 | 2.135313 | 5.016723 | 2.5102e+26 | 18.21078 | 128.8101 | 3.1355e+18 | -268.8694 | 22.66655 | -0.37 | 1.990023 | 4.513515 | 6.3106e+26 | 46.34277 | 129.5286
mp-17490 | Rb5SiAs3 | 0.376796 | 0 | 62 | 75.57659 | 0.2870889 | 8.7792e+18 | -65.67539 | 3.7867 | 6.2 | 0.5198391 | 2.43657 | 3.1003e+25 | 5.550615 | 126.9523 | 7.0972e+18 | -129.744 | 11.94701 | 2.495 | 0.5800383 | 2.871841 | 1.0101e+26 | 18.50773 | 128.4531
mp-17493 | Be3Cd4Si3SO12 | 0.8171987 | 0 | 218 | 34.13021 | 0.7289173 | 3.0657e+18 | -83.734377 | 2.149477 | 4.66 | 0.6799766 | 0.9009975 | 4.1004e+25 | 3.26891 | 135.0157 | 1.7099e+18 | -169.8303 | 4.931863 | 1.39 | 0.8552061 | 1.270834 | 1.8102e+26 | 13.04995 | 128.3641
mp-17501 | Ba(ScTe2)2 | 0.4310011 | 0.00201376 | 62 | 105.377 | 0.5170997 | 4.7238e+18 | -75.89617 | 2.721017 | 5.25 | 0.608587 | 1.276799 | 4.1004e+25 | 3.900898 | 124.2827 | 4.1715e+18 | -144.9395 | 8.763347 | 2.025 | 0.6759675 | 1.494608 | 1.2101e+26 | 12.92673 | 131.6277
mp-17504 | Sr3(GeAs2)2 | 0.7976065 | 0 | 14 | 78.64738 | 0.641227 | 4.1251e+18 | -189.2093 | 14.76786 | 0.975 | 2.033945 | 5.649254 | 2.3102e+26 | 19.23804 | 129.4384 | 3.3443e+18 | -266.6004 | 23.76962 | -0.335 | 1.951701 | 5.310093 | 6.1105e+26 | 51.14692 | 129.7995
mp-17524 | GeAs2 | 0.710394 | 0 | 55 | 74.16107 | 0.186449 | 1.1528e+19 | -64.78259 | 4.838253 | 6.295 | 0.5123312 | 4.554977 | 3.1003e+25 | 8.359656 | 125.5637 | 1.007e+19 | -140.4399 | 19.86138 | 2.155 | 0.6468617 | 6.462152 | 1.2101e+26 | 33.55732 | 127.3909
mp-17546 | Cs2RuO4 | 0.5833985 | 0 | 62 | 61.55407 | 9.689973 | 2.8222e+17 | -295.6932 | 2.467544 | -0.75 | 4.943481 | 0.3643892 | 8.7108e+26 | 4.82384 | 129.7091 | 1.5246e+17 | -342.8126 | 1.791768 | -1.37 | 3.587126 | 0.2252351 | 1.5211e+27 | 8.433518 | 129.7995
mp-17566 | Ba5P4 | 0.9386975 | 0 | 62 | 90.05889 | 3.259463 | 8.3857e+17 | -315.1202 | 8.327085 | -1.01 | 5.764693 | 2.352042 | 1.0911e+27 | 18.05861 | 130.0714 | 6.2089e+17 | -373.8005 | 8.675449 | -1.765 | 4.589345 | 1.670733 | 2.2012e+27 | 36.28202 | 129.7995
mp-17577 | Ca6MnN5 | 0.742 | 0 | 193 | 30.4533 | 2.952644 | 9.1129e+17 | -242.089 | 5.340781 | 0.04 | 3.188775 | 1.122326 | 4.5104e+26 | 8.201459 | 129.7995 | 7.2292e+17 | -340.1856 | 8.366065 | -1.34 | 3.52151 | 1.302497 | 1.4811e+27 | 26.92115 | 129.7995
mp-17667 | Sr3AlSb3 | 0.5375065 | 0 | 64 | 93.58879 | 0.4980486 | 4.4087e+18 | -77.40982 | 2.641789 | 5.125 | 0.6224829 | 1.39728 | 4.1004e+25 | 4.192081 | 126.4288 | 3.939e+18 | -159.7128 | 10.04761 | 1.635 | 0.7778002 | 1.951616 | 1.5101e+26 | 16.56645 | 130.8919
mp-17691 | Cu3SbS3 | 0.998304 | 0.02209807 | 19 | 58.37043 | 0.7150021 | 3.819e+18 | -206.8203 | 16.33552 | 0.635 | 2.372689 | 6.045054 | 2.9103e+26 | 21.7379 | 129.4384 | 3.2591e+18 | -281.3879 | 25.80506 | -0.55 | 2.202468 | 5.406341 | 7.3107e+26 | 54.98809 | 129.8901
mp-17699 | Er2Cu(B2O5)2 | 0.6539032 | 0.005212013 | 14 | 35.37071 | 14.41947 | 1.9115e+17 | -319.8372 | 1.955342 | -1.075 | 5.994068 | 0.2680148 | 1.1611e+27 | 4.328125 | 129.8901 | 1.0568e+17 | -340.8774 | 1.227948 | -1.345 | 3.532352 | 0.1212473 | 1.4811e+27 | 5.538065 | 130.0714
mp-17738 | Sr2Cu(SeO3)3 | 0.4552056 | 0.01009593 | 2 | 41.31071 | 8.441701 | 3.2008e+17 | -256.8201 | 2.111132 | -0.19 | 3.604933 | 0.2790621 | 5.4105e+26 | 3.44812 | 129.8901 | 1.9403e+17 | -256.5653 | 1.277229 | -0.185 | 1.797583 | 0.09826263 | 5.4105e+26 | 3.434107 | 129.6188
mp-17741 | Sm2ReO5 | 0.8029943 | 0 | 85 | 70.8655 | 1.067746 | 2.475e+18 | -128.3652 | 4.078251 | 2.54 | 1.144173 | 1.109266 | 1.0101e+26 | 4.873452 | 127.1275 | 2.0742e+18 | -216.4651 | 9.718991 | 0.465 | 1.286606 | 1.322716 | 3.3103e+26 | 16.43998 | 128.9892
mp-17756 | RbAg2SbS4 | 0.6094942 | 0 | 154 | 68.903025 | 0.2048578 | 8.6968e+18 | -27.32937 | 0.6495604 | 15.73 | 0.2086875 | 1.028173 | 1.1001e+25 | 1.945017 | 106.6665 | 8.0038e+18 | -55.54219 | 2.469117 | 7.465 | 0.2173453 | 1.092815 | 2.1002e+25 | 5.945412 | 134.8241
mp-1776 | UN2 | 0.7048973 | 0 | 225 | 88.68077 | 1.010921 | 2.7715e+18 | -317.61467 | 27.95905 | -1.045 | 5.886925 | 14.05261 | 1.1311e+27 | 60.08721 | 129.7995 | 1.9875e+18 | -420.08764 | 35.0744 | -2.33 | 6.583273 | 16.61832 | 3.7713e+27 | 200.982 | 129.9807
mp-17786 | Ba(SmTe2)2 | 0.7979058 | 0 | 62 | 135.4924 | 0.4424898 | 5.904e+18 | -64.28822 | 2.44009 | 6.35 | 0.5080803 | 1.230392 | 3.1003e+25 | 3.47794 | 124.7927 | 5.3996e+18 | -124.9293 | 8.427324 | 2.66 | 0.5517873 | 1.392524 | 9.1008e+25 | 11.14201 | 130.344
mp-17789 | K2RuO4 | 0.5193973 | 0 | 62 | 34.75203 | 8.335673 | 3.2706e+17 | -305.4524 | 3.051549 | -0.88 | 5.335669 | 0.5121207 | 9.7109e+26 | 6.28794 | 130.1622 | 1.9269e+17 | -362.206 | 2.527994 | -1.62 | 4.189684 | 0.3563369 | 1.9212e+27 | 12.37492 | 129.7995
mp-17817 | Ca3(GeP2)2 | 0.7611976 | 0 | 14 | 43.267672 | 0.6241143 | 4.3462e+18 | -152.3628 | 10.08939 | 1.82 | 1.453111 | 3.552647 | 1.4101e+26 | 11.93528 | 128.7207 | 4.2112e+18 | -230.0815 | 22.29278 | 0.23 | 1.445692 | 3.525473 | 3.9104e+26 | 33.5011 | 129.5286
mp-17830 | Rb3Ge4Au | 0.9514052 | 0 | 59 | 92.99125 | 0.6417828 | 4.3346e+18 | -158.1109 | 10.83607 | 1.675 | 1.532463 | 3.689799 | 1.5101e+26 | 12.57073 | 129.4384 | 3.9774e+18 | -237.0053 | 22.34173 | 0.12 | 1.529406 | 3.678765 | 4.2104e+26 | 35.44923 | 130.1622
mp-17862 | Ag3Ge5P6 | 0.5665002 | 0 | 217 | 62.33194 | 0.1526836 | 1.3839e+19 | -65.488624 | 5.935181 | 6.22 | 0.5182408 | 6.253291 | 3.1003e+25 | 10.38814 | 126.6901 | 1.1459e+19 | -126.78546 | 18.41974 | 2.595 | 0.562623 | 7.07355 | 9.1008e+25 | 33.24102 | 132.2766
mp-17872 | Ba(YTe2)2 | 0.8063005 | 0 | 62 | 117.9341 | 0.4376486 | 5.9622e+18 | -64.09658 | 2.449491 | 6.37 | 0.5065515 | 1.245223 | 3.1003e+25 | 3.500271 | 124.5373 | 5.4641e+18 | -124.9895 | 8.536202 | 2.655 | 0.5526078 | 1.418852 | 9.1008e+25 | 11.29033 | 130.5263
mp-17874 | Sm2Cu(SeO3)4 | 0.5199959 | 0 | 14 | 45.89994 | 7.160435 | 3.7862e+17 | -231.783 | 2.034071 | 0.205 | 2.928334 | 0.2615302 | 3.9104e+26 | 2.976117 | 130.7089 | 2.7225e+17 | -274.0716 | 2.045012 | -0.445 | 2.075336 | 0.1560355 | 6.7106e+26 | 5.022318 | 129.7091
mp-17875 | Ca6GaN5 | 0.822396 | 0 | 193 | 31.685375 | 0.3801901 | 6.6241e+18 | -53.13013 | 1.869864 | 7.83 | 0.4149944 | 1.140413 | 2.1002e+25 | 2.990382 | 130.344 | 6.3642e+18 | -98.09467 | 6.123979 | 3.805 | 0.4083945 | 1.113316 | 6.1005e+25 | 8.255144 | 127.0398
mp-17885 | Ba2Ge2Te5 | 0.6348008 | 0 | 33 | 117.5482 | 0.4806535 | 5.2166e+18 | -110.1553 | 6.329867 | 3.235 | 0.9401064 | 2.735378 | 7.1006e+25 | 8.06469 | 130.8919 | 4.4408e+18 | -183.2793 | 14.9173 | 1.095 | 0.9656827 | 2.847761 | 2.1102e+26 | 23.74814 | 130.253
mp-17886 | K2Al2Sb3 | 0.999202 | 0 | 14 | 71.06281 | 0.4081279 | 6.0144e+18 | -115.1317 | 7.972323 | 3.03 | 0.9931112 | 3.795792 | 8.1007e+25 | 10.31103 | 127.6552 | 5.1561e+18 | -195.8208 | 19.77139 | 0.845 | 1.077273 | 4.288388 | 2.5102e+26 | 32.95358 | 129.6188
mp-17926 | Zr3Ni3Sb4 | 0.4413959 | 0 | 220 | 93.67922 | 0.517652 | 5.0168e+18 | -101.30413 | 5.148525 | 3.645 | 0.84827 | 2.097705 | 6.1005e+25 | 6.418326 | 130.7089 | 4.3258e+18 | -170.53021 | 12.5798 | 1.375 | 0.8603389 | 2.142632 | 1.8102e+26 | 18.54245 | 128.9892
mp-17927 | Ba(DyTe2)2 | 0.7872934 | 0 | 62 | 138.961 | 0.4067048 | 6.4248e+18 | -59.53731 | 2.277383 | 6.915 | 0.4680972 | 1.234767 | 2.1002e+25 | 3.334441 | 142.2857 | 5.939e+18 | -117.6807 | 8.2247 | 2.925 | 0.5111951 | 1.409162 | 8.1007e+25 | 10.80954 | 130.5263
mp-17928 | Ba(ErTe2)2 | 0.7854974 | 0 | 62 | 140.3207 | 0.3921337 | 6.6857e+18 | -57.3519 | 2.199094 | 7.205 | 0.4498793 | 1.228832 | 2.1002e+25 | 3.265869 | 138.3335 | 6.2091e+18 | -114.1606 | 8.09213 | 3.065 | 0.491842 | 1.404711 | 8.1007e+25 | 10.57766 | 126.7774
mp-17947 | BaCu2GeS4 | 0.9711063 | 0 | 152 | 58.164875 | 0.2078649 | 8.0559e+18 | -61.00388 | 2.997983 | 6.735 | 0.4801498 | 3.510698 | 3.1003e+25 | 6.784519 | 119.5128 | 6.8619e+18 | -116.8198 | 9.36435 | 2.96 | 0.5062302 | 3.800584 | 8.1007e+25 | 20.84254 | 129.5286
mp-17972 | Zn2Hg2OF6 | 0.8811998 | 0 | 227 | 60.18071 | 0.3428552 | 7.2721e+18 | -49.899926 | 1.810765 | 8.375 | 0.3886547 | 1.206924 | 2.1002e+25 | 3.002283 | 124.0289 | 7.1159e+18 | -93.119223 | 6.170373 | 4.075 | 0.3841694 | 1.186091 | 5.1005e+25 | 8.351869 | 132.743
mp-17978 | Rb5GeP3 | 0.4613962 | 0 | 62 | 65.87781 | 0.3393211 | 8.919e+18 | -56.48401 | 2.845562 | 7.33 | 0.4424491 | 1.488945 | 2.1002e+25 | 3.683695 | 136.66 | 7.4594e+18 | -124.3569 | 11.53565 | 2.68 | 0.5485268 | 2.055325 | 9.1008e+25 | 14.40116 | 129.7995
mp-17998 | Ca(RhO2)2 | 0.8186953 | 0 | 62 | 44.26951 | 1.113283 | 2.4032e+18 | -139.212 | 4.65735 | 2.195 | 1.27666 | 1.228017 | 1.1101e+26 | 5.509808 | 131.6277 | 1.6888e+18 | -267.1761 | 12.05517 | -0.345 | 1.962555 | 2.340585 | 6.1105e+26 | 29.70546 | 130.344
mp-18006 | Rb2Cu2SnS4 | 0.8469951 | 0.0103725 | 72 | 60.55529 | 0.3374403 | 5.5801e+18 | -49.00528 | 1.34006 | 8.54 | 0.3813189 | 1.20126 | 2.1002e+25 | 2.962247 | 122.1915 | 4.7592e+18 | -105.0162 | 5.24867 | 3.465 | 0.4432348 | 1.505412 | 7.1006e+25 | 10.51188 | 125.2201
mp-18010 | Ta2Pd3Se8 | 0.6630054 | 0 | 55 | 100.9874 | 0.5466822 | 4.5902e+18 | -135.4379 | 8.420055 | 2.31 | 1.22968 | 3.373541 | 1.1101e+26 | 10.60654 | 128.0089 | 3.8908e+18 | -229.9214 | 20.5684 | 0.235 | 1.442034 | 4.284114 | 3.9104e+26 | 38.10085 | 129.2584
mp-18062 | Yb(Na5Sn6)2 | 0.7314012 | 0 | 217 | 79.45468 | 0.5813434 | 4.6633e+18 | -207.43352 | 20.06559 | 0.625 | 2.383859 | 8.303703 | 2.9103e+26 | 26.92494 | 129.8901 | 3.8492e+18 | -253.79777 | 24.79425 | -0.145 | 1.759114 | 5.26371 | 5.2105e+26 | 48.27472 | 129.9807
mp-18139 | Na5SiAs3 | 0.740898 | 0 | 14 | 40.86657 | 0.1240891 | 8.4712e+18 | -90.42838 | 6.92715 | 4.235 | 0.742095 | 14.62476 | 5.1005e+25 | 21.90878 | 129.3484 | 6.7507e+18 | -148.2656 | 14.8399 | 1.935 | 0.6974321 | 13.32454 | 1.3101e+26 | 56.45844 | 129.5286
mp-18163 | Cd4GeSe6 | 0.7534016 | 0.02256682 | 9 | 90.54945 | 0.1489986 | 1.0089e+19 | -28.89978 | 0.842654 | 14.845 | 0.2210382 | 1.806874 | 1.1001e+25 | 2.935373 | 111.7152 | 9.931e+18 | -58.84885 | 3.439276 | 7.005 | 0.2311453 | 1.93221 | 2.1002e+25 | 8.939966 | 141.0527
mp-18196 | Ba(TmTe2)2 | 0.7843954 | 0 | 62 | 140.7993 | 0.3837325 | 6.8524e+18 | -56.10356 | 2.156871 | 7.38 | 0.4395441 | 1.225916 | 2.1002e+25 | 3.226132 | 135.9794 | 6.3792e+18 | -112.1038 | 8.016875 | 3.15 | 0.4807243 | 1.402172 | 7.1006e+25 | 10.44491 | 133.024
mp-18259 | Ho2Cu(B2O5)2 | 0.6564066 | 0.01749061 | 14 | 35.09674 | 14.83087 | 1.8583e+17 | -320.5507 | 1.90945 | -1.08 | 6.012141 | 0.2581034 | 1.1611e+27 | 4.227103 | 130.1622 | 1.0289e+17 | -341.0086 | 1.196479 | -1.35 | 3.543232 | 0.1167749 | 1.4911e+27 | 5.40934 | 129.8901
mp-18267 | La2Cu(SeO3)4 | 0.4290011 | 0 | 14 | 44.6942 | 4.974915 | 5.4469e+17 | -209.6131 | 2.393247 | 0.585 | 2.4293 | 0.341227 | 3.0103e+26 | 3.236688 | 129.5286 | 4.3195e+17 | -255.1258 | 2.811502 | -0.165 | 1.778216 | 0.2136969 | 5.3105e+26 | 5.73327 | 129.7995
mp-18317 | Na5SnP3 | 0.9406023 | 0 | 14 | 36.28668 | 0.1499356 | 7.5241e+18 | -92.42537 | 6.427419 | 4.115 | 0.7616159 | 11.44845 | 5.1005e+25 | 18.85037 | 131.8127 | 5.823e+18 | -154.5727 | 13.9128 | 1.765 | 0.7412008 | 10.99124 | 1.4101e+26 | 51.19204 | 130.7089
mp-18351 | Sr3(GeP2)2 | 0.9348063 | 0 | 14 | 59.11501 | 0.7673398 | 3.6508e+18 | -175.2157 | 11.20817 | 1.27 | 1.795319 | 3.578745 | 1.9102e+26 | 13.33184 | 129.6188 | 3.4479e+18 | -253.8611 | 22.22028 | -0.145 | 1.759114 | 3.471039 | 5.2105e+26 | 36.57335 | 129.9807
mp-18388 | Ga7Te10 | 0.8757984 | 0 | 155 | 103.7683 | 1.349649 | 1.977e+18 | -246.0105 | 11.96504 | -0.025 | 3.29977 | 3.822911 | 4.7104e+26 | 18.88729 | 130.253 | 1.3825e+18 | -302.0888 | 12.61659 | -0.835 | 2.597954 | 2.670643 | 9.4108e+26 | 37.31958 | 129.6188
mp-18420 | Er3CrS6 | 0.2326029 | 0.007456823 | 58 | 74.61631 | 0.4680769 | 5.0031e+18 | -44.45422 | 0.9886992 | 9.475 | 0.3444263 | 0.6312025 | 2.1002e+25 | 1.8199 | 112.873 | 4.6716e+18 | -84.12982 | 3.306493 | 4.635 | 0.3416778 | 0.623662 | 4.1004e+25 | 5.127781 | 135.4963
mp-18439 | Ba3AlSb3 | 0.4710971 | 0 | 64 | 114.8918 | 0.6167889 | 3.7863e+18 | -89.4896 | 3.032232 | 4.29 | 0.7334598 | 1.29676 | 5.1005e+25 | 4.330684 | 128.1863 | 3.3991e+18 | -169.7446 | 9.793865 | 1.395 | 0.8535059 | 1.627815 | 1.8102e+26 | 15.37612 | 128.1863
mp-18440 | Rb7NbAs4 | 0.7679053 | 0 | 31 | 82.57228 | 1.11416 | 2.1711e+18 | -130.6049 | 3.703426 | 2.465 | 1.170894 | 1.077347 | 1.0101e+26 | 4.83606 | 129.3484 | 1.6558e+18 | -211.4958 | 7.406516 | 0.55 | 1.235039 | 1.167077 | 3.1103e+26 | 14.81754 | 129.0788
mp-18447 | K3Na2SnAs3 | 0.5773031 | 0 | 64 | 56.30547 | 0.1558388 | 1.037e+19 | -26.16609 | 0.7100084 | 16.455 | 0.1995501 | 1.448988 | 1.1001e+25 | 2.374862 | 102.7876 | 9.333e+18 | -57.98745 | 3.138248 | 7.12 | 0.2275366 | 1.764264 | 2.1002e+25 | 8.355951 | 139.4322
mp-18453 | RbAlPdF6 | 0.5245947 | 0.02256726 | 62 | 36.98442 | 18.92201 | 1.461e+17 | -331.5525 | 1.606025 | -1.225 | 6.564267 | 0.2043282 | 1.3311e+27 | 3.779884 | 129.7995 | 86034613666666672 | -317.8966 | 0.8694508 | -1.045 | 2.943463 | 0.06135315 | 1.1311e+27 | 3.210198 | 129.7995
mp-18458 | Sr5(SnP3)2 | 0.3644012 | 0.0040906 | 55 | 66.25866 | 0.2406843 | 7.5592e+18 | -70.46891 | 3.753791 | 5.72 | 0.5612969 | 3.561373 | 3.1003e+25 | 7.425918 | 134.4422 | 7.1847e+18 | -133.5191 | 12.8084 | 2.37 | 0.603166 | 3.967197 | 1.0101e+26 | 23.40714 | 132.2766
mp-18500 | K3Sn4Au | 0.5307989 | 0 | 59 | 98.63768 | 0.4591703 | 5.7301e+18 | -117.2183 | 7.873266 | 2.945 | 1.016695 | 3.294771 | 8.1007e+25 | 9.494643 | 129.9807 | 5.2286e+18 | -194.42 | 19.7635 | 0.87 | 1.065272 | 3.533704 | 2.4102e+26 | 28.80106 | 131.1671
mp-18501 | Ba(AgTe)2 | 0.6733049 | 0 | 62 | 121.65268 | 0.1937841 | 6.42e+18 | -67.06673 | 2.887696 | 6.055 | 0.5317208 | 4.545151 | 3.1003e+25 | 8.508773 | 129.1686 | 6.0949e+18 | -119.6194 | 8.72106 | 2.855 | 0.5213903 | 4.413339 | 8.1007e+25 | 23.36476 | 132.3697
mp-18576 | Tm2Cu(B2O5)2 | 0.6525018 | 0.006068625 | 14 | 35.56779 | 13.77598 | 2e+17 | -317.3511 | 2.014263 | -1.04 | 5.869282 | 0.2780953 | 1.1211e+27 | 4.389561 | 130.0714 | 1.0935e+17 | -339.7325 | 1.262155 | -1.33 | 3.499936 | 0.1280579 | 1.4611e+27 | 5.717139 | 130.0714
mp-18609 | K2Se5 | 0.9375954 | 0 | 19 | 67.57094 | 0.9728232 | 2.7281e+18 | -169.2327 | 7.813264 | 1.405 | 1.700243 | 2.310551 | 1.7102e+26 | 9.69093 | 131.5354 | 1.8902e+18 | -242.7891 | 11.14228 | 0.025 | 1.606975 | 2.123062 | 4.5104e+26 | 25.18758 | 130.5263
mp-18660 | Sr(ScTe2)2 | 0.4486069 | 0.01859903 | 62 | 98.27597 | 0.5618203 | 4.3125e+18 | -88.45261 | 3.374055 | 4.355 | 0.7234961 | 1.461363 | 5.1005e+25 | 4.656977 | 126.8648 | 3.6371e+18 | -176.4773 | 11.32735 | 1.245 | 0.906917 | 2.05095 | 1.9102e+26 | 18.49094 | 130.6175
mp-18670 | Ca5(SnAs3)2 | 0.242399 | 0 | 55 | 68.25689 | 0.1653243 | 7.0283e+18 | -94.64264 | 6.295378 | 3.99 | 0.7830007 | 10.30714 | 5.1005e+25 | 17.81167 | 134.5375 | 6.391e+18 | -149.8898 | 14.35853 | 1.89 | 0.7085941 | 8.873423 | 1.3101e+26 | 43.39641 | 131.0753
mp-18725 | YCrO3 | 0.8912953 | 0 | 62 | 37.78003 | 2.960705 | 9.4728e+17 | -293.5236 | 8.161438 | -0.72 | 4.857873 | 2.101728 | 8.5108e+26 | 15.37938 | 129.5286 | 9.1624e+17 | -380.2889 | 13.25057 | -1.845 | 4.827357 | 2.081955 | 2.3712e+27 | 43.0904 | 129.8901
mp-18732 | TiNiO3 | 0.1737039 | 0 | 148 | 30.91172 | 0.07908974 | 5.3068e+17 | -295.0557 | 4.620018 | -0.74 | 4.914748 | 489.8596 | 8.6108e+26 | 585.8659 | 129.8901 | 2.8788e+18 | -157.1138 | 7.106332 | 1.7 | 0.7591418 | 29.73748 | 1.5101e+26 | 100.5893 | 128.5422
mp-18748 | Co3O4 | 0.1557035 | 0 | 227 | 34.3996 | 0.02766746 | 1.8963e+18 | -229.41396 | 9.980442 | 0.245 | 2.869515 | 1056.231 | 3.8103e+26 | 747.1477 | 130.4351 | 7.5552e+18 | -70.512209 | 3.756399 | 5.72 | 0.2806484 | 32.30651 | 3.1003e+25 | 64.59942 | 134.4422
mp-18749 | NiSO4 | 0.3661972 | 0 | 63 | 25.79267 | 2.590851 | 1.0478e+18 | -299.6837 | 9.410197 | -0.805 | 5.105118 | 2.765954 | 9.1108e+26 | 18.93358 | 129.9807 | 9.5364e+17 | -346.9653 | 11.48045 | -1.425 | 3.710985 | 1.714234 | 1.6011e+27 | 33.18965 | 129.7995
mp-18765 | Na2NiO2 | 0.8889959 | 0.02117484 | 36 | 27.33435 | 2.319285 | 1.2122e+18 | -381.6112 | 17.65301 | -1.86 | 9.746891 | 8.615253 | 2.4112e+27 | 55.79708 | 129.7995 | 1.0802e+18 | -437.5079 | 20.67678 | -2.54 | 7.54172 | 5.863736 | 4.6314e+27 | 107.4145 | 129.8901
mp-18767 | LiMnO2 | 0.3667006 | 0.00397156 | 59 | 23.46946125 | 1.509713 | 1.7575e+18 | -184.6214 | 5.990423 | 1.07 | 1.952082 | 1.470298 | 2.1102e+26 | 7.682325 | 131.3511 | 1.5121e+18 | -315.3586 | 15.03799 | -1.015 | 2.890987 | 2.649889 | 1.1011e+27 | 39.16393 | 129.7995
mp-18773 | WO3 | 0.8142054 | 6.940312e-05 | 130 | 57.95955 | 0.2690879 | 1.0024e+19 | -111.2171 | 12.39874 | 3.19 | 0.951297 | 6.647111 | 7.1006e+25 | 14.66194 | 131.998 | 9.5448e+18 | -168.721 | 27.17109 | 1.415 | 0.8467579 | 5.5821 | 1.7102e+26 | 34.82884 | 131.0753
mp-18786 | Ca2CoSi2O7 | 0.8877986 | 0.01788783 | 113 | 25.60466625 | 3.999874 | 6.9641e+17 | -323.2238 | 7.275611 | -1.12 | 6.158991 | 1.91071 | 1.2111e+27 | 16.25116 | 129.7995 | 5.0067e+17 | -366.4027 | 6.721599 | -1.67 | 4.323055 | 1.123613 | 2.0112e+27 | 27.03033 | 129.8901
mp-18794 | Sm2TiMnO6 | 0.6979992 | 0.01806985 | 14 | 49.9521445 | 1.984699 | 1.3127e+18 | -214.7354 | 6.053143 | 0.495 | 2.536133 | 1.444495 | 3.2103e+26 | 8.654223 | 129.5286 | 1.057e+18 | -325.648 | 11.20952 | -1.15 | 3.135906 | 1.986107 | 1.2411e+27 | 33.65591 | 129.9807
mp-18809 | Li2VGeO5 | 0.4043067 | 0.002715644 | 129 | 24.16228 | 1.930132 | 1.3983e+18 | -187.6777 | 4.925385 | 1.005 | 2.007544 | 1.06076 | 2.2102e+26 | 6.267002 | 131.0753 | 1.1783e+18 | -276.6933 | 9.020891 | -0.48 | 2.11669 | 1.148432 | 6.9106e+26 | 19.19155 | 129.7091
mp-18819 | Ni2P2O7 | 0.5076964 | 0.01002117 | 12 | 26.48456 | 4.487483 | 5.9515e+17 | -280.7373 | 4.690541 | -0.54 | 4.379916 | 0.9642606 | 7.2106e+26 | 8.686821 | 130.253 | 3.6725e+17 | -366.4172 | 4.930688 | -1.67 | 4.323055 | 0.9455443 | 2.0112e+27 | 24.09322 | 129.8901
mp-18831 | Y2Mn2O7 | 0.8786964 | 0 | 227 | 36.33487 | 0.8550939 | 3.0673e+18 | -111.86408 | 3.838264 | 3.16 | 0.9588924 | 1.187501 | 7.1006e+25 | 4.668738 | 132.8366 | 2.7229e+18 | -184.385 | 9.257334 | 1.075 | 0.9739558 | 1.215593 | 2.1102e+26 | 13.52039 | 131.0753
mp-18838 | K2MnSO4F3 | 0.8020011 | 0 | 14 | 26.0175 | 13.54541 | 2.0338e+17 | -283.6881 | 1.636814 | -0.58 | 4.481043 | 0.1902745 | 7.5107e+26 | 2.978126 | 129.7995 | 1.1293e+17 | -300.3513 | 1.018742 | -0.81 | 2.560059 | 0.082165 | 9.1108e+26 | 3.637416 | 130.253
mp-18840 | BaMnO3 | 0.9003975 | 0.007278042 | 166 | 48.052649 | 2.273106 | 1.2059e+18 | -241.3558 | 7.024455 | 0.05 | 3.172136 | 1.648535 | 4.5104e+26 | 10.56986 | 129.2584 | 8.5785e+17 | -309.4894 | 8.216788 | -0.935 | 2.756247 | 1.335204 | 1.0211e+27 | 24.21412 | 130.0714
mp-18843 | Ca3FeRhO6 | 0.497601 | 0.003705846 | 167 | 34.08917 | 4.666722 | 5.561e+17 | -310.1787 | 5.350314 | -0.945 | 5.545371 | 1.295323 | 1.0311e+27 | 11.9001 | 129.9807 | 3.1145e+17 | -384.0917 | 4.594701 | -1.89 | 4.967046 | 1.098069 | 2.4712e+27 | 28.53297 | 129.9807
mp-18844 | CaMn2O4 | 0.7165029 | 0.0001473054 | 57 | 30.56453 | 1.696716 | 1.659e+18 | -154.8809 | 3.979663 | 1.755 | 1.487831 | 0.8211392 | 1.4101e+26 | 4.548525 | 131.0753 | 1.5132e+18 | -247.6772 | 9.282628 | -0.05 | 1.671901 | 0.9781424 | 4.8104e+26 | 15.32557 | 130.253
mp-18851 | NaCr(WO4)2 | 0.7393061 | 0.006623937 | 13 | 47.55509 | 2.302131 | 1.1989e+18 | -156.533 | 2.937634 | 1.715 | 1.509878 | 0.5311509 | 1.5101e+26 | 3.426914 | 128.0089 | 1.0635e+18 | -222.8589 | 5.282092 | 0.355 | 1.357908 | 0.4530127 | 3.5103e+26 | 8.267675 | 130.4351
mp-18860 | Li2VSiO5 | 0.671196 | 0 | 129 | 19.21178 | 4.008617 | 6.7753e+17 | -268.8606 | 4.897571 | -0.37 | 3.980045 | 0.9893275 | 6.3106e+26 | 8.423685 | 129.5286 | 4.6119e+17 | -372.0124 | 6.382607 | -1.74 | 4.517588 | 1.196377 | 2.1512e+27 | 28.81222 | 129.7995
mp-18899 | Nd2MnNiO6 | 0.3467002 | 0 | 14 | 49.8111845 | 1.149081 | 2.3236e+18 | -246.1385 | 14.07763 | -0.025 | 3.29977 | 4.866307 | 4.7104e+26 | 22.184 | 130.253 | 2.1287e+18 | -292.7121 | 18.23845 | -0.705 | 2.407865 | 3.033349 | 8.3107e+26 | 39.11179 | 130.253
mp-18906 | CrPO4 | 0.5281049 | 0.01839611 | 63 | 24.494577 | 1.776372 | 1.5433e+18 | -241.806 | 9.023722 | 0.045 | 3.180441 | 2.395687 | 4.5104e+26 | 13.57881 | 129.5286 | 1.3194e+18 | -322.19 | 13.696 | -1.105 | 3.051724 | 2.251733 | 1.1911e+27 | 36.09902 | 129.9807
mp-18909 | BaNi2(PO4)2 | 0.1292949 | 0 | 148 | 34.204348 | 0.0706518 | 4.2061e+17 | -99.61178 | 0.4173467 | 3.725 | 0.8322536 | 40.42953 | 6.1005e+25 | 45.69975 | 128.8996 | 1.5385e+18 | -10.1303 | 0.01578821 | 44.115 | 0.0373139 | 0.3838143 | 1e+24 | 1.193417 | 162.463
mp-18957 | NaMnO2 | 0.3115976 | 0 | 12 | 27.48165357 | 2.174035 | 6.1088e+17 | -398.4403 | 9.69793 | -2.065 | 11.10557 | 11.54546 | 2.9213e+27 | 72.39542 | 129.9807 | 9.2747e+17 | -260.6149 | 6.299363 | -0.245 | 1.857318 | 0.7896408 | 5.6105e+26 | 14.0046 | 130.4351
mp-18992 | Ba2MnTeO6 | 0.9366975 | 0 | 225 | 55.3188445 | 0.2904545 | 7.9731e+18 | -27.179952 | 0.5890101 | 15.82 | 0.2075082 | 0.6038591 | 1.1001e+25 | 1.359064 | 106.1356 | 7.8577e+18 | -55.746008 | 2.441882 | 7.435 | 0.2181958 | 0.651107 | 2.1002e+25 | 4.217345 | 135.3037
mp-18998 | Sr4Mn3O10 | 0.7394966 | 0.0009891977 | 64 | 39.72283 | 1.781627 | 1.571e+18 | -182.2887 | 5.220323 | 1.12 | 1.910981 | 1.11086 | 2.1102e+26 | 6.305638 | 129.2584 | 1.4141e+18 | -237.3632 | 7.967065 | 0.115 | 1.533363 | 0.7984404 | 4.2104e+26 | 12.81914 | 130.4351
mp-19001 | SrMnO3 | 0.3770001 | 0.008327575 | 194 | 38.111249 | 0.6857912 | 2.9707e+18 | -60.66219 | 1.093206 | 6.775 | 0.4774193 | 0.5808474 | 3.1003e+25 | 2.038131 | 118.9562 | 2.7025e+18 | -127.5238 | 4.394828 | 2.57 | 0.5668904 | 0.751555 | 9.1008e+25 | 7.48421 | 133.024
mp-19015 | VCrMoO7 | 0.7520002 | 0.008983371 | 2 | 31.08734 | 1.60338 | 1.6818e+18 | -179.6281 | 5.426508 | 1.175 | 1.867276 | 1.256776 | 2.0102e+26 | 6.767714 | 130.1622 | 1.3121e+18 | -264.802 | 9.200464 | -0.31 | 1.924891 | 1.31539 | 6.0105e+26 | 20.03468 | 129.5286
mp-19022 | Na4FeO4 | 0.349503 | 0 | 2 | 23.53351968 | 3.20851 | 6.7387e+17 | -298.3411 | 5.997938 | -0.785 | 5.045628 | 1.97205 | 8.9108e+26 | 15.02224 | 130.253 | 6.0531e+17 | -290.6928 | 5.115004 | -0.68 | 2.373229 | 0.6361424 | 8.2107e+26 | 13.70618 | 129.6188
mp-19026 | Na4FeO3 | 0.3786056 | 0 | 9 | 24.47528464 | 0.4569065 | 4.9319e+18 | -48.24235 | 1.147822 | 8.685 | 0.3750944 | 0.7438235 | 2.1002e+25 | 2.132636 | 120.638 | 4.9312e+18 | -90.30764 | 4.021654 | 4.24 | 0.3706511 | 0.7306457 | 5.1005e+25 | 5.940528 | 129.1686
mp-19027 | Na5CoSO2 | 0.5690989 | 0.01224512 | 123 | 26.43843 | 8.215381 | 3.1501e+17 | -303.1461 | 2.894828 | -0.85 | 5.242013 | 0.5096893 | 9.5109e+26 | 6.212777 | 129.7995 | 1.3294e+17 | -387.6244 | 1.99741 | -1.935 | 5.111078 | 0.4907126 | 2.5812e+27 | 16.91814 | 129.9807
mp-19042 | Ca3Mn2O7 | 0.4758047 | 0.01626505 | 36 | 28.50882 | 1.396781 | 2.0586e+18 | -180.8656 | 6.734017 | 1.15 | 1.88695 | 1.570176 | 2.0102e+26 | 7.891489 | 131.1671 | 2.1015e+18 | -241.4268 | 12.24896 | 0.05 | 1.586068 | 1.210014 | 4.5104e+26 | 17.20127 | 129.2584
mp-19050 | Ca2MnO4 | 0.6464064 | 0.009679362 | 142 | 28.44166 | 1.037866 | 2.1986e+18 | -165.3068 | 6.007994 | 1.5 | 1.637999 | 1.982706 | 1.6101e+26 | 8.589139 | 131.8127 | 1.8384e+18 | -265.7714 | 12.98512 | -0.325 | 1.940921 | 2.557406 | 6.0105e+26 | 31.33866 | 130.253
mp-19057 | CaNiP2O7 | 0.9001934 | 0.005653675 | 2 | 24.79225 | 4.789935 | 5.8106e+17 | -284.0355 | 4.687787 | -0.585 | 4.493882 | 0.9087368 | 7.5107e+26 | 8.458028 | 130.0714 | 4.698e+17 | -329.0573 | 5.086961 | -1.195 | 3.222736 | 0.5518775 | 1.2911e+27 | 14.52843 | 130.0714
mp-19067 | Mg3V6(FeO6)4 | 0.7808034 | 0 | 2 | 26.64675 | 22.49356 | 1.2099e+17 | -330.3178 | 1.320148 | -1.21 | 6.504563 | 0.1555034 | 1.3111e+27 | 3.136429 | 129.8901 | 65740722000000000 | -402.0763 | 1.0628 | -2.11 | 5.714992 | 0.1280666 | 3.0513e+27 | 7.305949 | 129.9807
mp-19077 | CrAsO4 | 0.709496 | 0 | 62 | 31.81922 | 2.265635 | 1.2128e+18 | -211.3031 | 5.414831 | 0.555 | 2.464193 | 1.134298 | 3.0103e+26 | 7.260665 | 130.8919 | 1.0157e+18 | -282.1535 | 8.085727 | -0.56 | 2.215065 | 0.9667069 | 7.4107e+26 | 17.50248 | 129.5286
mp-19080 | Na2Mn3O7 | 0.8372943 | 0 | 2 | 26.89912 | 19.09603 | 1.4387e+17 | -332.0341 | 1.586078 | -1.235 | 6.604413 | 0.2033933 | 1.3411e+27 | 3.779851 | 129.9807 | 98249948666666672 | -387.9399 | 1.478635 | -1.94 | 5.127355 | 0.1391315 | 2.6012e+27 | 7.313216 | 129.7995
mp-19081 | MnMoO4 | 0.9157039 | 0 | 12 | 35.8126075 | 2.781756 | 9.7629e+17 | -187.78 | 3.442535 | 1.005 | 2.007544 | 0.6130827 | 2.2102e+26 | 4.348383 | 131.0753 | 8.11e+17 | -287.778 | 6.716351 | -0.64 | 2.319041 | 0.7611743 | 7.9107e+26 | 15.27056 | 129.7995
mp-19093 | Ba2UNiO6 | 0.968494 | 0 | 225 | 66.737271 | 402.566 | 6941335600000000 | -463.11574 | 0.1488751 | -2.845 | 18.39864 | 0.009770642 | 6.2416e+27 | 0.8336969 | 129.8901 | 12343036000000000 | -573.03585 | 0.4053084 | -4.14 | 21.60178 | 0.01243022 | 2.2443e+28 | 2.999914 | 129.8901
mp-19104 | YbLi(WO4)2 | 0.8097019 | 0 | 13 | 56.30468 | 9.318716 | 2.98e+17 | -303.7469 | 2.749382 | -0.86 | 5.273016 | 0.4256518 | 9.6109e+26 | 5.525836 | 129.6188 | 1.9551e+17 | -332.9471 | 2.167314 | -1.245 | 3.322418 | 0.212886 | 1.3511e+27 | 7.816934 | 130.0714
mp-19107 | LiMnVO4 | 0.6648966 | 0 | 63 | 25.259735 | 1.477052 | 1.7905e+18 | -124.5456 | 2.777299 | 2.67 | 1.100306 | 0.6429488 | 9.1008e+25 | 3.323077 | 130.0714 | 1.5254e+18 | -219.4666 | 7.346946 | 0.41 | 1.321591 | 0.8463536 | 3.4103e+26 | 12.37258 | 129.6188
mp-19108 | Ca2MnWO6 | 0.3712993 | 0 | 14 | 41.4930445 | 1.056412 | 2.3403e+18 | -171.708 | 6.90001 | 1.35 | 1.738004 | 2.11021 | 1.8102e+26 | 9.223781 | 129.9807 | 2.152e+18 | -271.4021 | 15.85123 | -0.405 | 2.029284 | 2.662344 | 6.5106e+26 | 32.91468 | 129.4384
mp-19114 | Ca2NiWO6 | 0.4899954 | 0 | 14 | 41.86858 | 1.118251 | 2.4928e+18 | -232.3539 | 13.45802 | 0.195 | 2.943292 | 4.270133 | 4.0104e+26 | 19.20333 | 129.6188 | 2.2373e+18 | -297.603 | 19.81514 | -0.775 | 2.508095 | 3.358979 | 8.9108e+26 | 42.72558 | 129.7091
mp-19117 | Li4MoO5 | 0.1374039 | 0 | 2 | 20.3701 | 0.03997276 | 2.2242e+18 | -227.395 | 11.50081 | 0.275 | 2.826445 | 594.5859 | 3.7103e+26 | 505.5395 | 130.7089 | 5.7948e+18 | -95.62343 | 5.298629 | 3.935 | 0.3963849 | 31.22694 | 6.1005e+25 | 75.02376 | 124.198
mp-19134 | CaCrP2O7 | 0.8946967 | 8.121682e-05 | 1 | 24.1834 | 4.346836 | 6.3931e+17 | -246.5772 | 3.887036 | -0.03 | 3.308515 | 0.6640332 | 4.7104e+26 | 5.887598 | 130.5263 | 5.5033e+17 | -280.9168 | 4.342878 | -0.54 | 2.189958 | 0.3575969 | 7.2106e+26 | 8.967893 | 130.253
mp-19135 | Ni(PO3)2 | 0.9687933 | 0 | 15 | 24.07081 | 20.5632 | 1.3275e+17 | -309.0439 | 1.267886 | -0.93 | 5.49614 | 0.1381817 | 1.0211e+27 | 2.664786 | 129.7995 | 77187401666666672 | -369.2615 | 1.052482 | -1.705 | 4.41916 | 0.09962622 | 2.0812e+27 | 5.434134 | 129.7995
mp-19147 | NiCO3 | 0.5659968 | 0 | 167 | 23.74046 | 3.409388 | 8.1193e+17 | -323.4511 | 8.494468 | -1.12 | 6.158991 | 2.428006 | 1.2111e+27 | 19.06577 | 129.7995 | 6.367e+17 | -403.2278 | 10.35229 | -2.125 | 5.77017 | 2.201752 | 3.1013e+27 | 48.90104 | 129.8901
mp-19158 | Mn3WO6 | 0.5604048 | 0 | 148 | 44.4650535 | 2.7455 | 9.8846e+17 | -264.3644 | 6.908228 | -0.3 | 3.828592 | 1.646745 | 5.9105e+26 | 11.60388 | 130.0714 | 6.7856e+17 | -323.6288 | 7.106956 | -1.125 | 3.088816 | 1.193317 | 1.2111e+27 | 23.78361 | 130.0714
mp-19165 | BaFe(Si2O5)2 | 0.9197992 | 0 | 130 | 29.09425 | 184.683 | 14979111500000000 | -364.6126 | 0.1991358 | -1.65 | 8.538319 | 0.009940724 | 1.9712e+27 | 0.5745106 | 129.9807 | 7172287500000000 | -398.4723 | 0.1138817 | -2.065 | 5.552783 | 0.005213454 | 2.9213e+27 | 0.8522177 | 129.9807
mp-19166 | Sr3NiPtO6 | 0.6387056 | 0 | 167 | 55.69398 | 5.11118 | 5.4369e+17 | -328.7033 | 5.874382 | -1.19 | 6.42591 | 1.409679 | 1.2911e+27 | 13.55336 | 129.7091 | 3.436e+17 | -376.49 | 4.8704 | -1.795 | 4.677083 | 0.8753484 | 2.2612e+27 | 23.80417 | 129.8901
mp-19167 | Rb2NiO2 | 0.8171987 | 0 | 139 | 52.32556 | 8.494999 | 3.2784e+17 | -341.4841 | 3.822935 | -1.355 | 7.108298 | 0.7654264 | 1.5011e+27 | 9.487494 | 129.7995 | 2.2295e+17 | -395.0429 | 3.479302 | -2.025 | 5.412698 | 0.5085992 | 2.8113e+27 | 17.83072 | 129.9807
mp-19179 | Ba2V(SiO4)2 | 0.9406023 | 0 | 100 | 39.21244 | 6.57654 | 4.243e+17 | -334.3165 | 4.742346 | -1.26 | 6.705992 | 1.029671 | 1.3711e+27 | 11.22958 | 129.9807 | 2.8516e+17 | -367.1434 | 3.843841 | -1.68 | 4.35028 | 0.5379967 | 2.0312e+27 | 16.59548 | 129.7995
mp-19188 | Ba3Mn2O8 | 0.9172957 | 0 | 166 | 49.98864 | 2.77973 | 9.9363e+17 | -297.9966 | 8.823662 | -0.78 | 5.030884 | 2.434796 | 8.9108e+26 | 17.26356 | 129.9807 | 6.6804e+17 | -378.7032 | 9.580762 | -1.825 | 4.766633 | 2.245503 | 2.3312e+27 | 45.03253 | 129.7995
mp-19197 | Ba3CrO5 | 0.3020055 | 0.002126213 | 140 | 60.44157 | 0.7512965 | 2.7838e+18 | -84.14064 | 1.970849 | 4.635 | 0.6833555 | 0.8674671 | 4.1004e+25 | 3.194739 | 135.4963 | 2.3991e+18 | -154.3581 | 5.716191 | 1.77 | 0.7398495 | 0.9772329 | 1.4101e+26 | 10.1885 | 130.5263
mp-19211 | SrNi3(P2O7)2 | 0.8372943 | 0 | 14 | 27.7994 | 10.23139 | 2.6802e+17 | -310.7558 | 2.588213 | -0.95 | 5.561895 | 0.400804 | 1.0411e+27 | 5.452114 | 129.6188 | 1.6199e+17 | -361.6703 | 2.118899 | -1.61 | 4.163551 | 0.2595935 | 1.9012e+27 | 9.987865 | 129.8901
mp-1922 | RuSe2 | 0.3121962 | 0 | 205 | 86.33 | 0.3402005 | 6.7431e+18 | -48.555595 | 1.589786 | 8.625 | 0.3776456 | 1.169565 | 2.1002e+25 | 2.894547 | 121.2884 | 6.4929e+18 | -94.637365 | 5.8152 | 3.99 | 0.3915004 | 1.234514 | 5.1005e+25 | 8.655783 | 134.5375
mp-19228 | K2MnV4O12 | 0.7703951 | 0 | 14 | 27.8365 | 4.011613 | 6.5158e+17 | -253.831 | 4.198111 | -0.145 | 3.518228 | 0.8213107 | 5.2105e+26 | 6.995737 | 129.9807 | 3.4369e+17 | -346.2702 | 4.120891 | -1.415 | 3.688116 | 0.8815122 | 1.5811e+27 | 21.2373 | 129.9807
mp-19231 | Mn(SbO2)2 | 0.5107985 | 0 | 135 | 51.77938 | 0.931087 | 2.7845e+18 | -136.5248 | 5.190102 | 2.275 | 1.243661 | 1.543718 | 1.1101e+26 | 6.334623 | 129.0788 | 2.3801e+18 | -225.4999 | 12.10289 | 0.31 | 1.38865 | 1.821394 | 3.6103e+26 | 21.13978 | 130.8004
mp-19252 | K2NiO2 | 0.606705 | 0 | 139 | 33.77776 | 9.799995 | 2.8523e+17 | -360.3566 | 3.703877 | -1.595 | 8.249373 | 0.7723117 | 1.8712e+27 | 10.28187 | 129.9807 | 2.0145e+17 | -401.8664 | 3.253292 | -2.11 | 5.714992 | 0.4453327 | 3.0513e+27 | 16.76907 | 129.9807
mp-19269 | NdCrO3 | 0.6965978 | 0 | 62 | 48.84726 | 2.25446 | 1.2351e+18 | -286.8916 | 10.16547 | -0.625 | 4.598209 | 2.912858 | 7.8107e+26 | 18.59975 | 129.7995 | 1.1897e+18 | -366.669 | 15.9945 | -1.675 | 4.336644 | 2.667884 | 2.0212e+27 | 48.18366 | 129.8901
mp-19278 | BaCoP2O7 | 0.5093971 | 0 | 2 | 33.65487 | 56.46616 | 48044051366666664 | -349.8882 | 0.5881638 | -1.46 | 7.584539 | 0.0492279 | 1.6511e+27 | 1.573157 | 129.8901 | 30351951233333332 | -252.0161 | 0.1927716 | -0.115 | 1.730953 | 0.00536717 | 5.1105e+26 | 0.4851215 | 129.7091
mp-19299 | CrBO3 | 0.7691978 | 0 | 167 | 22.16106 | 4.488596 | 6.2625e+17 | -362.2824 | 8.2195 | -1.62 | 8.379367 | 2.550651 | 1.9212e+27 | 22.9812 | 129.7995 | 5.5592e+17 | -420.8235 | 9.844965 | -2.34 | 6.625895 | 1.793499 | 3.8113e+27 | 45.70543 | 129.9807
mp-19308 | Li2NiO2 | 0.9171053 | 0 | 164 | 20.91484 | 2.203667 | 1.2701e+18 | -310.6594 | 12.25786 | -0.95 | 5.561895 | 4.009732 | 1.0411e+27 | 25.31359 | 129.6188 | 1.0558e+18 | -372.7976 | 14.67318 | -1.75 | 4.546144 | 2.963097 | 2.1712e+27 | 52.90909 | 129.7995
mp-19326 | MnO2 | 0.4175043 | 0.00798532 | 62 | 28.97895 | 2.104917 | 1.1666e+18 | -185.5629 | 4.017006 | 1.05 | 1.968898 | 0.9046541 | 2.2102e+26 | 5.581611 | 129.1686 | 7.6668e+17 | -357.036 | 9.773263 | -1.555 | 4.022973 | 2.642216 | 1.8012e+27 | 46.11023 | 129.9807
mp-19358 | SmMn2O5 | 0.4784033 | 0 | 55 | 42.52913625 | 3.396627 | 8.2281e+17 | -291.8196 | 7.006919 | -0.695 | 4.787877 | 1.673566 | 8.3107e+26 | 13.11695 | 129.7091 | 7.1033e+17 | -324.764 | 7.491961 | -1.14 | 3.116973 | 0.8790787 | 1.2311e+27 | 19.48782 | 129.8901
mp-19361 | Cr2(SO4)3 | 0.8823019 | 0 | 148 | 23.06941 | 7.12688 | 3.8703e+17 | -333.444 | 4.303141 | -1.25 | 6.665151 | 0.904411 | 1.3611e+27 | 10.26791 | 129.8901 | 2.0221e+17 | -363.6273 | 2.67375 | -1.635 | 4.229218 | 0.4571313 | 1.9412e+27 | 14.67918 | 130.0714
mp-19384 | Ni(AsO3)2 | 0.7368026 | 0 | 162 | 33.837 | 2.879291 | 9.6917e+17 | -312.7719 | 9.48103 | -0.98 | 5.662245 | 2.757748 | 1.0611e+27 | 19.90046 | 130.1622 | 8.5691e+17 | -401.6852 | 13.82627 | -2.105 | 5.696723 | 2.782974 | 3.0413e+27 | 56.80199 | 129.8901
mp-19388 | BaNi2(AsO4)2 | 0.8057019 | 0 | 148 | 40.96555 | 2.375852 | 1.1659e+18 | -292.1508 | 9.951511 | -0.7 | 4.80178 | 2.873256 | 8.3107e+26 | 18.83434 | 129.9807 | 7.9062e+17 | -338.6495 | 9.067064 | -1.32 | 3.47851 | 1.77158 | 1.4511e+27 | 32.84597 | 129.8901
mp-19390 | WO3 | 0.5682009 | 0.001986012 | 221 | 57.95955 | 0.2585646 | 1.0836e+19 | -188.40465 | 38.46507 | 0.99 | 2.02068 | 21.84704 | 2.3102e+26 | 47.242 | 128.8101 | 1.0252e+19 | -254.47877 | 66.39087 | -0.155 | 1.768632 | 17.88968 | 5.2105e+26 | 109.4192 | 130.5263
mp-19393 | NdMn2O5 | 0.5256967 | 0 | 55 | 41.76438625 | 3.727491 | 7.5034e+17 | -295.332 | 6.544579 | -0.745 | 4.92909 | 1.520636 | 8.6108e+26 | 12.48529 | 130.253 | 6.3809e+17 | -333.8865 | 7.113386 | -1.255 | 3.342768 | 0.8492481 | 1.3711e+27 | 19.72213 | 129.7091
mp-19395 | MnO2 | 0.5856978 | 0 | 87 | 28.97895 | 2.790061 | 9.4433e+17 | -253.8798 | 6.086647 | -0.145 | 3.518228 | 1.416007 | 5.2105e+26 | 10.05863 | 129.9807 | 5.8923e+17 | -367.691 | 7.966232 | -1.685 | 4.363962 | 1.956145 | 2.0412e+27 | 39.30241 | 129.7995
mp-19399 | Cr2O3 | 0.5916027 | 0 | 167 | 30.39808 | 4.689304 | 5.9429e+17 | -430.2338 | 11.00028 | -2.45 | 14.22852 | 5.28539 | 4.2414e+27 | 48.67409 | 129.8901 | 4.7931e+17 | -495.3883 | 11.76278 | -3.23 | 11.84101 | 4.01255 | 9.1118e+27 | 104.5168 | 129.8901
mp-19400 | Sr2NiWO6 | 0.5836978 | 0.009820629 | 225 | 51.37698 | 0.7588373 | 3.6106e+18 | -218.83684 | 17.29117 | 0.42 | 2.630265 | 6.453216 | 3.4103e+26 | 23.90618 | 129.1686 | 3.1132e+18 | -282.91119 | 24.91797 | -0.57 | 2.227749 | 5.030097 | 7.4107e+26 | 52.70617 | 130.1622
mp-19407 | MnWO4 | 0.7709937 | 0 | 13 | 50.4626075 | 2.482463 | 1.002e+18 | -177.1123 | 3.143293 | 1.23 | 1.825085 | 0.6303776 | 1.9102e+26 | 4.223627 | 131.2591 | 7.1828e+17 | -315.6799 | 7.157945 | -1.02 | 2.899658 | 1.262398 | 1.1011e+27 | 23.92482 | 130.0714
mp-19418 | VCrO4 | 0.4355998 | 0.001454246 | 63 | 27.82253 | 2.16346 | 1.2523e+18 | -183.6963 | 4.225725 | 1.09 | 1.935482 | 0.8461754 | 2.1102e+26 | 5.292951 | 130.4351 | 1.1321e+18 | -284.742 | 9.178852 | -0.595 | 2.259847 | 1.067567 | 7.6107e+26 | 18.88779 | 129.7995
mp-19430 | Li3Fe2(PO4)3 | 0.8565055 | 0.004317715 | 148 | 20.8713543 | 46.35976 | 59876814000000000 | -357.2287 | 0.7641019 | -1.555 | 8.045946 | 0.0723026 | 1.8012e+27 | 2.093587 | 129.9807 | 35560895000000000 | -396.0397 | 0.5577635 | -2.035 | 5.447364 | 0.04027799 | 2.8413e+27 | 3.298753 | 129.9807
mp-19443 | WO3 | 0.5484999 | 0.0001825725 | 129 | 57.95955 | 0.2595894 | 1.0336e+19 | -107.9675 | 12.04854 | 3.33 | 0.9172517 | 6.642052 | 7.1006e+25 | 14.39081 | 128.4531 | 9.9307e+18 | -165.4498 | 27.18396 | 1.495 | 0.820592 | 5.620312 | 1.7102e+26 | 34.44082 | 128.0976
mp-19460 | Ba5Nd8Mn4O21 | 0.5750038 | 0 | 87 | 63.0608 | 1.336112 | 1.8785e+18 | -98.1243 | 1.808674 | 3.805 | 0.816789 | 0.4779697 | 6.1005e+25 | 2.348997 | 127.0398 | 1.5281e+18 | -153.9548 | 3.621952 | 1.78 | 0.7371589 | 0.409805 | 1.4101e+26 | 5.69783 | 130.1622
mp-19462 | KP2WO8 | 0.9006968 | 0 | 14 | 34.406752 | 4.598628 | 6.0426e+17 | -279.9301 | 4.735057 | -0.53 | 4.355069 | 0.9216162 | 7.2106e+26 | 8.404856 | 129.7091 | 4.5846e+17 | -313.8067 | 4.514677 | -0.995 | 2.856602 | 0.4895896 | 1.0811e+27 | 12.62867 | 129.7995
mp-19465 | HoCo(BO2)5 | 0.4133001 | 0.01182868 | 14 | 25.75956 | 92.63116 | 20713406000000000 | -310.6904 | 0.1999435 | -0.95 | 5.561895 | 0.01471291 | 1.0411e+27 | 0.6022025 | 129.6188 | 11812957766666666 | -271.6117 | 0.08714761 | -0.41 | 2.034971 | 0.00325613 | 6.5106e+26 | 0.3769566 | 129.7091
mp-19471 | Ba5Sm8Mn4O21 | 0.5468944 | 0 | 87 | 64.3488 | 1.46545 | 1.689e+18 | -104.114 | 1.830845 | 3.505 | 0.8777102 | 0.4635219 | 6.1005e+25 | 2.385096 | 134.0619 | 1.3495e+18 | -160.7808 | 3.488575 | 1.605 | 0.7866634 | 0.3933027 | 1.5101e+26 | 5.72623 | 131.998
mp-19478 | VAg2(PO4)2 | 0.74 | 0 | 14 | 35.12466 | 14.58302 | 1.9114e+17 | -345.2984 | 2.278934 | -1.405 | 7.330808 | 0.3564157 | 1.5711e+27 | 5.788244 | 129.7995 | 1.6433e+17 | -375.4769 | 2.316701 | -1.785 | 4.647638 | 0.1799192 | 2.2412e+27 | 8.264425 | 129.8901
mp-19483 | TmFeGe2O7 | 0.6965978 | 0 | 12 | 43.82318 | 40.37802 | 68830038666666664 | -341.4819 | 0.8026262 | -1.355 | 7.108298 | 0.07386368 | 1.5011e+27 | 1.996043 | 129.7995 | 50299046900000000 | -400.903 | 0.8084225 | -2.095 | 5.660371 | 0.05248677 | 3.0113e+27 | 4.01175 | 129.8901
mp-19488 | Rb2MnSO4F3 | 0.8671996 | 0 | 14 | 34.44831 | 15.00091 | 1.8164e+17 | -274.1826 | 1.365519 | -0.445 | 4.150672 | 0.1455462 | 6.7106e+26 | 2.397319 | 129.7091 | 92323702333333328 | -300.8292 | 0.8355131 | -0.82 | 2.575139 | 0.07112533 | 9.2108e+26 | 3.313556 | 130.0714
mp-19489 | SmCo(BO2)5 | 0.4567975 | 0.003091235 | 14 | 24.90248 | 453.0531 | 3854560700000000 | -366.8447 | 0.05187275 | -1.675 | 8.673288 | 0.002648818 | 2.0212e+27 | 0.2397691 | 129.8901 | 4196933000000000 | -136.1323 | 0.007777763 | 2.29 | 0.6188182 | 5.048019e-05 | 1.1101e+26 | 0.01292368 | 128.6314
mp-19491 | Ba2Ni(PO4)2 | 0.9360036 | 0 | 14 | 40.25309 | 9.152098 | 3.0077e+17 | -286.9564 | 2.476663 | -0.625 | 4.598209 | 0.3561247 | 7.8107e+26 | 4.581723 | 129.7995 | 2.2145e+17 | -326.6843 | 2.363422 | -1.165 | 3.164551 | 0.2033233 | 1.2611e+27 | 7.39876 | 129.7995
mp-19495 | NdCo(BO2)5 | 0.4741039 | 0.0006933487 | 14 | 24.5426 | 478.3074 | 4586936100000000 | -336.708 | 0.05200314 | -1.295 | 6.851167 | 0.001714298 | 1.4211e+27 | 0.1594431 | 129.7091 | 3846479766666666.5 | -166.3003 | 0.01063774 | 1.475 | 0.827012 | 7.18964e-05 | 1.7102e+26 | 0.01891284 | 128.8101
mp-19503 | MnTe2O5 | 0.8875945 | 0.01235883 | 133 | 48.76688 | 0.525242 | 4.5451e+18 | -93.26015 | 3.953098 | 4.07 | 0.769187 | 1.772184 | 5.1005e+25 | 5.460683 | 132.8366 | 4.4231e+18 | -159.1792 | 11.20732 | 1.645 | 0.7748816 | 1.7919 | 1.5101e+26 | 15.62069 | 130.5263
mp-19507 | BaMn2V2O8 | 0.6988972 | 0 | 142 | 36.69856 | 1.672617 | 1.5808e+18 | -165.8696 | 4.349199 | 1.485 | 1.647584 | 0.9776347 | 1.7102e+26 | 5.376681 | 128.4531 | 1.2015e+18 | -238.2553 | 6.820213 | 0.1 | 1.545318 | 0.8880387 | 4.3104e+26 | 13.81469 | 129.7091
mp-19510 | V2Cd(PO5)2 | 0.6550052 | 0 | 14 | 29.08237 | 73.96532 | 37127202333333336 | -327.1408 | 0.3973395 | -1.17 | 6.348331 | 0.02514474 | 1.2611e+27 | 0.9196602 | 130.0714 | 20961357333333332 | -346.7754 | 0.2520669 | -1.425 | 3.710985 | 0.01123806 | 1.6011e+27 | 1.162564 | 129.7995
mp-19512 | BaV2(PO5)2 | 0.7205983 | 0 | 14 | 30.74343 | 35.65395 | 77239546666666672 | -320.7307 | 0.7945492 | -1.085 | 6.030277 | 0.06955756 | 1.1711e+27 | 1.766301 | 129.8901 | 43171431333333336 | -350.2827 | 0.5297046 | -1.465 | 3.804041 | 0.03485028 | 1.6611e+27 | 2.503062 | 129.7995
mp-19514 | Sr2CrO4 | 0.7788987 | 0 | 33 | 41.60481 | 13.21536 | 2.0233e+17 | -275.7631 | 1.538661 | -0.47 | 4.209545 | 0.1797771 | 6.8106e+26 | 2.779329 | 130.0714 | 1.0813e+17 | -336.6416 | 1.225417 | -1.29 | 3.415107 | 0.1313675 | 1.4111e+27 | 5.744325 | 129.8901
mp-19520 | NdNi(BO2)5 | 0.7728985 | 0 | 14 | 24.52849 | 38.31319 | 72187741000000000 | -323.3772 | 0.7548875 | -1.12 | 6.158991 | 0.06445282 | 1.2111e+27 | 1.696612 | 129.7995 | 41171563000000000 | -343.6654 | 0.4862606 | -1.385 | 3.620444 | 0.02904827 | 1.5411e+27 | 2.162748 | 129.8901
mp-19535 | Ca3Fe2(SiO4)3 | 0.7213058 | 1.0264e-05 | 230 | 25.408665 | 6.008758 | 4.3482e+17 | -235.62156 | 2.414035 | 0.14 | 3.027423 | 0.3576289 | 4.2104e+26 | 3.728074 | 129.1686 | 2.3332e+17 | -336.24911 | 2.638016 | -1.285 | 3.404666 | 0.4265154 | 1.4011e+27 | 12.57588 | 130.0714
mp-19536 | La4Mo2O11 | 0.9797051 | 0.01228504 | 86 | 54.32325 | 11.14582 | 2.4207e+17 | -300.9098 | 2.191858 | -0.82 | 5.150277 | 0.3141073 | 9.2108e+26 | 4.459644 | 130.0714 | 1.1452e+17 | -347.7398 | 1.384806 | -1.435 | 3.73401 | 0.1939079 | 1.6111e+27 | 7.786869 | 129.9807
mp-19592 | Nd4MnSe6O | 0.8577028 | 0 | 186 | 93.47212 | 1.832124 | 1.5214e+18 | -185.0523 | 5.210013 | 1.06 | 1.960463 | 1.106892 | 2.2102e+26 | 6.371349 | 128.7207 | 1.3733e+18 | -212.9818 | 6.229437 | 0.525 | 1.249899 | 0.563482 | 3.1103e+26 | 9.174201 | 130.1622
mp-19596 | K2V3O8 | 0.6725021 | 0 | 100 | 27.61664 | 13.89491 | 2.0099e+17 | -362.2702 | 2.637834 | -1.62 | 8.379367 | 0.46831 | 1.9212e+27 | 7.423823 | 129.7995 | 1.5261e+17 | -413.5365 | 2.60976 | -2.25 | 6.252475 | 0.3018523 | 3.4913e+27 | 13.53424 | 129.9807
mp-19601 | Ni2Te3O8 | 0.5176966 | 0 | 15 | 48.32169 | 3.69317 | 6.9145e+17 | -227.1214 | 3.566791 | 0.28 | 2.819352 | 0.6669988 | 3.7103e+26 | 5.451145 | 130.4351 | 4.4209e+17 | -315.4291 | 4.398593 | -1.015 | 2.890987 | 0.6925807 | 1.1011e+27 | 16.00963 | 129.7995
mp-19604 | NaMnAsO4 | 0.6628013 | 0 | 62 | 30.97814 | 0.3988737 | 6.1983e+18 | -43.98118 | 1.198969 | 9.58 | 0.34072 | 0.7894838 | 2.1002e+25 | 2.098839 | 111.8589 | 6.1332e+18 | -87.35947 | 4.680628 | 4.425 | 0.3565242 | 0.8450459 | 5.1005e+25 | 6.415867 | 125.4777
mp-19613 | KBaFeO3 | 0.469995 | 0 | 64 | 46.71142 | 3.85553 | 7.0743e+17 | -263.7792 | 4.922271 | -0.295 | 3.818052 | 0.9854546 | 5.9105e+26 | 8.228963 | 129.7995 | 5.7347e+17 | -300.1135 | 5.165155 | -0.81 | 2.560059 | 0.5410643 | 9.1108e+26 | 12.77912 | 130.253
mp-19622 | Ba3MnSb2O9 | 0.5142952 | 0 | 15 | 56.962243 | 0.3683397 | 7.2729e+18 | -38.12743 | 1.057268 | 11.13 | 0.2939573 | 0.7129411 | 1.1001e+25 | 1.835954 | 138.8314 | 6.9923e+18 | -74.25712 | 3.855657 | 5.385 | 0.2971177 | 0.7244695 | 4.1004e+25 | 5.278869 | 122.0265
mp-19642 | Ho2Ni(B2O5)2 | 0.969596 | 0 | 14 | 34.8113 | 173.0509 | 16089066066666666 | -365.1343 | 0.2145043 | -1.655 | 8.565129 | 0.01101133 | 1.9812e+27 | 0.6160181 | 129.8901 | 8670982233333333 | -361.985 | 0.1136186 | -1.615 | 4.176595 | 0.003749494 | 1.9112e+27 | 0.5932954 | 129.7995
mp-19667 | LiNi2P3O10 | 0.8234981 | 0 | 11 | 23.57769 | 8.851286 | 3.0068e+17 | -263.6454 | 2.089976 | -0.29 | 3.807549 | 0.2821361 | 5.9105e+26 | 3.569658 | 129.5286 | 1.3936e+17 | -339.7946 | 1.60906 | -1.335 | 3.510704 | 0.2497939 | 1.4711e+27 | 8.939157 | 129.8901
mp-19672 | SrCo2(PO4)2 | 0.5570034 | 0 | 2 | 30.41762 | 49.12455 | 55234083833333336 | -291.2807 | 0.4686304 | -0.685 | 4.760216 | 0.03016422 | 8.2107e+26 | 0.8991 | 129.8901 | 31156300433333332 | -332.2069 | 0.3438453 | -1.235 | 3.302206 | 0.01742844 | 1.3411e+27 | 1.46933 | 129.9807
mp-19688 | VCrO4 | 0.5873985 | 0.01265427 | 12 | 27.82253 | 2.885073 | 9.5674e+17 | -201.7932 | 3.895903 | 0.73 | 2.270216 | 0.6980164 | 2.7102e+26 | 5.042088 | 129.7995 | 7.2193e+17 | -311.5327 | 7.006527 | -0.965 | 2.805905 | 0.9591229 | 1.0511e+27 | 19.59586 | 129.8901
mp-19689 | MnTe2O5 | 0.8646009 | 0.009831584 | 60 | 48.76688 | 1.116488 | 2.4779e+18 | -98.07352 | 2.383344 | 3.805 | 0.816789 | 0.6257251 | 6.1005e+25 | 2.811068 | 127.0398 | 2.2019e+18 | -174.5735 | 6.710387 | 1.285 | 0.8921749 | 0.7143216 | 1.9102e+26 | 9.078657 | 128.9892
mp-19691 | Ba3NiSb2O9 | 0.7625038 | 0.01284909 | 186 | 57.2126 | 0.2907549 | 7.8362e+18 | -42.72175 | 1.430231 | 9.88 | 0.330553 | 1.212191 | 1.1001e+25 | 2.746826 | 150.7934 | 7.5329e+18 | -84.9644 | 5.437944 | 4.58 | 0.3454513 | 1.295059 | 4.1004e+25 | 8.389072 | 136.5625
mp-19692 | Mn3V2O8 | 0.478104 | 0 | 64 | 30.36095 | 2.504986 | 1.0339e+18 | -209.3439 | 4.531067 | 0.59 | 2.423553 | 0.9516359 | 3.0103e+26 | 6.405249 | 129.3484 | 7.4116e+17 | -329.9323 | 8.0679 | -1.205 | 3.242399 | 1.472623 | 1.3011e+27 | 28.03529 | 130.1622
mp-19703 | Ba2CrO4 | 0.541697 | 0 | 62 | 55.80681 | 1.319108 | 1.8527e+18 | -102.9119 | 1.962204 | 3.565 | 0.8648658 | 0.5308878 | 6.1005e+25 | 2.592475 | 132.6496 | 1.4153e+18 | -186.7642 | 4.936598 | 1.025 | 0.9951141 | 0.6552228 | 2.2102e+26 | 9.051902 | 130.1622
mp-19705 | SrV4O9 | 0.7666943 | 0.01944004 | 85 | 31.09861 | 1.912125 | 1.402e+18 | -183.9478 | 4.743996 | 1.085 | 1.939612 | 1.02164 | 2.1102e+26 | 6.007785 | 130.7089 | 6.7526e+17 | -291.352 | 5.731971 | -0.69 | 2.387011 | 1.394785 | 8.2107e+26 | 23.19937 | 130.1622
mp-19717 | TePb | 0.8674037 | 0 | 225 | 167.4 | 0.1574276 | 1.2447e+19 | -78.413001 | 7.653124 | 5.05 | 0.6311167 | 8.026814 | 4.1004e+25 | 13.54223 | 127.7435 | 1.1627e+19 | -162.43683 | 30.67897 | 1.565 | 0.7987365 | 11.42836 | 1.6101e+26 | 54.54212 | 129.3484
mp-1975 | TmN | 0.168697 | 0 | 225 | 91.470455 | 0.1217168 | 1.3864e+19 | -73.595754 | 7.509459 | 5.44 | 0.588574 | 10.63349 | 4.1004e+25 | 15.73991 | 121.1253 | 1.3276e+19 | -132.94439 | 23.4645 | 2.39 | 0.5993593 | 10.9271 | 1.0101e+26 | 45.8516 | 131.6277
mp-19765 | In2HgTe4 | 0.5187034 | 0 | 82 | 134.3751 | 0.0903771 | 1.236e+19 | -46.44305 | 2.666071 | 9.045 | 0.3604754 | 7.965736 | 2.1002e+25 | 10.13195 | 117.0011 | 1.2012e+19 | -84.39289 | 8.554917 | 4.62 | 0.3426991 | 7.383833 | 4.1004e+25 | 26.67422 | 135.7859
mp-19803 | CdIn2O4 | 0.9134998 | 0 | 227 | 58.00637 | 0.1609099 | 1.2015e+19 | -28.71888 | 0.9909687 | 14.945 | 0.2195701 | 1.59399 | 1.1001e+25 | 2.689191 | 111.1434 | 1.1766e+19 | -54.071818 | 3.440115 | 7.685 | 0.2113024 | 1.504813 | 2.1002e+25 | 7.259809 | 132.0908
mp-19830 | ErN | 0.1315943 | 0 | 225 | 90.63285 | 0.07672427 | 1.4333e+19 | -71.46693 | 7.320543 | 5.63 | 0.5697937 | 20.23845 | 3.1003e+25 | 23.81501 | 135.9794 | 1.3678e+19 | -128.7766 | 22.68271 | 2.525 | 0.5747159 | 20.50127 | 1.0101e+26 | 68.29488 | 127.567
mp-19833 | InAgS2 | 0.375694 | 0 | 122 | 71.70405 | 0.1096565 | 1.1239e+19 | -22.7599 | 0.5822119 | 19.005 | 0.1729071 | 1.980011 | 1.1001e+25 | 2.647173 | 91.04908 | 1.1009e+19 | -47.20356 | 2.452937 | 8.89 | 0.1833146 | 2.161444 | 2.1002e+25 | 8.575527 | 118.5611
mp-19851 | KInTe2 | 0.9892018 | 0 | 140 | 102.279075 | 0.3114476 | 7.725e+18 | -74.54058 | 4.292243 | 5.36 | 0.5968437 | 2.652854 | 4.1004e+25 | 6.285529 | 122.4396 | 7.4596e+18 | -147.2701 | 16.17865 | 1.96 | 0.6913567 | 3.307316 | 1.3101e+26 | 22.20045 | 128.7207
mp-1986 | ZnO | 0.6311 | 0.006964027 | 216 | 40.7042 | 0.1432424 | 1.1252e+19 | -27.001282 | 0.8203524 | 15.93 | 0.2060846 | 1.725683 | 1.1001e+25 | 2.724852 | 105.5435 | 1.0917e+19 | -53.52064 | 3.127114 | 7.77 | 0.2090553 | 1.76313 | 2.1002e+25 | 8.026282 | 131.0753
mp-19886 | ThSnPt | 0.6737947 | 0 | 216 | 181.94402 | 0.3586651 | 6.9614e+18 | -181.18879 | 22.8538 | 1.14 | 1.894909 | 12.14364 | 2.1102e+26 | 30.92665 | 128.4531 | 5.5416e+18 | -295.57138 | 48.41271 | -0.745 | 2.464545 | 18.01239 | 8.6108e+26 | 129.7556 | 130.253
mp-19932 | In4Se3 | 0.216004 | 0.01832229 | 58 | 99.45029 | 0.2375635 | 1.443e+19 | -43.99468 | 2.793034 | 9.58 | 0.34072 | 1.717619 | 2.1002e+25 | 3.523992 | 111.8589 | 1.3782e+19 | -90.14056 | 11.19859 | 4.25 | 0.3698605 | 1.942618 | 5.1005e+25 | 11.3888 | 128.9892
mp-19941 | As2PbS4 | 0.7786946 | 0.02575672 | 62 | 69.32903 | 0.260918 | 9.6505e+18 | -89.90391 | 7.800229 | 4.265 | 0.7373613 | 4.750775 | 5.1005e+25 | 10.31965 | 128.7207 | 8.4011e+18 | -142.8229 | 17.13683 | 2.085 | 0.6622652 | 4.04382 | 1.2101e+26 | 24.84588 | 129.6188
mp-200 | LaP7 | 0.8328044 | 0 | 14 | 44.4652255 | 0.890218 | 3.0773e+18 | -172.1291 | 9.117579 | 1.34 | 1.745011 | 2.744432 | 1.8102e+26 | 11.01197 | 130.344 | 2.7128e+18 | -260.0674 | 18.3478 | -0.24 | 1.852245 | 3.001255 | 5.6105e+26 | 34.06129 | 130.253
mp-20042 | TlInS2 | 0.521996 | 0.01257882 | 194 | 95.832825 | 0.3288288 | 8.9566e+18 | -72.28306 | 4.679668 | 5.555 | 0.5770668 | 2.324794 | 3.1003e+25 | 5.660666 | 137.2473 | 9.0887e+18 | -134.8737 | 16.53315 | 2.325 | 0.6118854 | 2.538344 | 1.1101e+26 | 17.50558 | 127.567
mp-20079 | CaPbO3 | 0.9344933 | 0.003359955 | 62 | 59.05524 | 0.5331499 | 4.6869e+18 | -71.65805 | 2.406655 | 5.615 | 0.5712341 | 1.10904 | 3.1003e+25 | 3.439929 | 136.1734 | 4.4465e+18 | -132.1027 | 7.759713 | 2.415 | 0.5946588 | 1.177953 | 1.0101e+26 | 10.34551 | 130.8919
mp-20191 | Si3Ru2 | 0.3773947 | 0.02166683 | 116 | 57.2793 | 1.453703 | 1.9188e+18 | -184.4412 | 6.527436 | 1.075 | 1.947912 | 1.551102 | 2.1102e+26 | 7.952934 | 131.0753 | 1.9183e+18 | -278.2848 | 14.85556 | -0.505 | 2.146849 | 1.794687 | 7.0106e+26 | 26.02779 | 130.1622
mp-20205 | Yb2Cu2O5 | 0.9220033 | 0 | 33 | 61.46322 | 7.319658 | 3.7627e+17 | -341.7911 | 4.395603 | -1.36 | 7.130207 | 0.9614287 | 1.5011e+27 | 11.06187 | 130.0714 | 2.4496e+17 | -419.5831 | 4.312491 | -2.325 | 6.562069 | 0.8488384 | 3.7613e+27 | 27.62371 | 129.8901
mp-20212 | BaPr2CuO5 | 0.5945959 | 0.02379515 | 127 | 62.51992 | 11.62142 | 2.3927e+17 | -349.9149 | 2.929574 | -1.465 | 7.608083 | 0.5296925 | 1.6611e+27 | 7.67927 | 129.7995 | 1.4703e+17 | -358.8168 | 1.892991 | -1.575 | 4.073482 | 0.2075199 | 1.8412e+27 | 8.509436 | 129.7995
mp-20217 | EuPS3 | 0.7566942 | 0 | 14 | 55.8265524 | 1.23155 | 2.0769e+18 | -161.6148 | 5.424791 | 1.585 | 1.585326 | 1.460494 | 1.6101e+26 | 6.892415 | 128.6314 | 1.5016e+18 | -280.5761 | 11.82132 | -0.535 | 2.183735 | 2.361141 | 7.2106e+26 | 31.51805 | 129.9807
mp-20254 | Na2Te2O7 | 0.6999992 | 0 | 74 | 37.56139 | 0.4416865 | 5.6676e+18 | -61.20507 | 2.123128 | 6.71 | 0.481872 | 1.139531 | 3.1003e+25 | 3.210752 | 119.8326 | 5.4805e+18 | -114.1559 | 7.141976 | 3.065 | 0.491842 | 1.175079 | 8.1007e+25 | 9.39095 | 126.7774
mp-20256 | K3InP2 | 0.7908989 | 0 | 72 | 49.01007 | 0.1770728 | 1.024e+19 | -30.48729 | 0.9517522 | 14.045 | 0.233526 | 1.51452 | 1.1001e+25 | 2.695743 | 116.6929 | 1.0041e+19 | -60.13102 | 3.630399 | 6.84 | 0.2365232 | 1.54377 | 3.1003e+25 | 7.780538 | 118.0897
mp-20261 | Mn(GaSe2)2 | 0.8620975 | 0 | 82 | 72.88915 | 0.9337676 | 2.4503e+18 | -112.4727 | 3.099672 | 3.135 | 0.9653063 | 1.051089 | 7.1006e+25 | 4.317812 | 133.4943 | 2.1172e+18 | -195.1107 | 8.059674 | 0.86 | 1.070049 | 1.226725 | 2.5102e+26 | 14.25828 | 128.9892
mp-2030 | RuS2 | 0.6668014 | 0 | 205 | 55.06667 | 0.3937516 | 6.4558e+18 | -54.142955 | 1.892503 | 7.675 | 0.4231398 | 1.114018 | 2.1002e+25 | 2.972382 | 132.1837 | 6.2397e+18 | -101.76865 | 6.462337 | 3.62 | 0.4266963 | 1.128093 | 6.1005e+25 | 8.51421 | 131.2591
mp-20351 | InP | 0.4678997 | 0 | 216 | 72.895881 | 0.06523047 | 1.4458e+19 | -14.396469 | 0.2996615 | 30.54 | 0.1077503 | 2.123009 | 1e+24 | 2.031961 | 203.4374 | 1.4356e+19 | -33.89569 | 1.649332 | 12.585 | 0.130175 | 2.819134 | 1.1001e+25 | 8.658447 | 126.9523
mp-20352 | Ba3In2O6 | 0.8800978 | 0 | 139 | 67.05576 | 0.3200824 | 6.8457e+18 | -53.83424 | 1.983968 | 7.72 | 0.4207428 | 1.507066 | 2.1002e+25 | 3.625704 | 131.6277 | 6.5316e+18 | -101.3994 | 6.715635 | 3.64 | 0.424645 | 1.528081 | 6.1005e+25 | 10.39869 | 130.8004
mp-20397 | Sr(InTe2)2 | 0.9303028 | 0 | 66 | 118.2366 | 0.3021751 | 7.7411e+18 | -89.95486 | 6.264032 | 4.26 | 0.7381463 | 3.817909 | 5.1005e+25 | 8.924956 | 128.8101 | 6.5496e+18 | -158.8292 | 16.52256 | 1.655 | 0.7719806 | 4.083396 | 1.5101e+26 | 26.99987 | 130.1622
mp-20489 | SrPbO3 | 0.7991031 | 0 | 62 | 68.56364 | 0.7159363 | 3.6934e+18 | -93.959 | 3.260646 | 4.03 | 0.7760363 | 1.128526 | 5.1005e+25 | 4.059159 | 133.6831 | 3.5605e+18 | -165.9835 | 9.809433 | 1.48 | 0.8253995 | 1.237898 | 1.7102e+26 | 12.59832 | 128.6314
mp-20546 | Ba2In2O5 | 0.9189965 | 0 | 46 | 64.92078 | 0.252116 | 9.2992e+18 | -37.13719 | 1.282519 | 11.44 | 0.2860938 | 1.208822 | 1.1001e+25 | 2.578339 | 136.1734 | 9.1215e+18 | -72.4743 | 4.791065 | 5.54 | 0.2892715 | 1.229017 | 3.1003e+25 | 7.410807 | 137.4439
mp-2068 | RhF3 | 0.8626009 | 0 | 167 | 39.9751774 | 4.195023 | 6.7282e+17 | -424.4351 | 12.12047 | -2.385 | 13.64261 | 5.864684 | 3.9814e+27 | 51.08322 | 129.9807 | 6.7618e+17 | -482.7388 | 15.7574 | -3.08 | 10.72988 | 4.090634 | 7.8617e+27 | 100.7788 | 129.8901
mp-2071 | Zn3P2 | 0.3144003 | 0 | 137 | 51.6349048 | 0.1704208 | 8.6701e+18 | -61.81952 | 3.313424 | 6.635 | 0.4871117 | 4.832355 | 3.1003e+25 | 8.462394 | 120.8001 | 8.1955e+18 | -117.9362 | 11.39905 | 2.915 | 0.5126297 | 5.217009 | 8.1007e+25 | 25.90505 | 130.8004
mp-2072 | KTe | 0.662706 | 0 | 194 | 83.34915 | 0.4333352 | 5.2207e+18 | -63.73769 | 2.120922 | 6.41 | 0.5035208 | 1.252536 | 3.1003e+25 | 3.502721 | 123.9444 | 4.8084e+18 | -118.5608 | 6.758963 | 2.895 | 0.5155205 | 1.297577 | 8.1007e+25 | 10.27386 | 131.2591
mp-20726 | SrCaSn | 0.2966041 | 0 | 62 | 82.136 | 0.2392319 | 8.7884e+18 | -80.18865 | 5.651102 | 4.915 | 0.6472501 | 4.4502 | 4.1004e+25 | 9.256671 | 130.1622 | 7.228e+18 | -163.6013 | 19.346 | 1.54 | 0.8064341 | 6.18906 | 1.6101e+26 | 36.41198 | 130.253
mp-20731 | In2HgSe4 | 0.6236985 | 0 | 82 | 106.5809 | 0.1110555 | 1.1926e+19 | -23.26569 | 0.6455574 | 18.58 | 0.1768436 | 2.009434 | 1.1001e+25 | 2.71717 | 92.81779 | 1.1637e+19 | -45.32564 | 2.390743 | 9.28 | 0.1757628 | 1.991041 | 2.1002e+25 | 7.924066 | 114.7205
mp-2074 | Li3Sb | 0.7159043 | 0 | 225 | 35.64575 | 0.3689547 | 7.5798e+18 | -104.1758 | 8.226006 | 3.505 | 0.8777102 | 3.669164 | 6.1005e+25 | 9.473352 | 134.0619 | 7.2857e+18 | -173.21756 | 21.86019 | 1.315 | 0.8813613 | 3.692082 | 1.8102e+26 | 26.97386 | 131.3511
mp-20740 | Tl4Te3Pb | 0.1098932 | 0 | 140 | 175.94165 | 0.09073166 | 1.2141e+19 | -66.2608 | 5.330651 | 6.14 | 0.5246924 | 13.90653 | 3.1003e+25 | 17.81206 | 127.9204 | 1.1334e+19 | -120.8828 | 16.56254 | 2.805 | 0.5288968 | 14.07402 | 9.1008e+25 | 50.9726 | 126.2551
mp-2079 | Rb2P3 | 0.931296 | 0 | 69 | 52.7713772 | 0.6047899 | 3.9662e+18 | -96.58322 | 3.699753 | 3.885 | 0.8018503 | 1.526628 | 6.1005e+25 | 5.045771 | 125.3059 | 3.3927e+18 | -182.8214 | 11.33955 | 1.105 | 0.9615861 | 2.00482 | 2.1102e+26 | 18.7538 | 129.8901
mp-20805 | PdPbF4 | 0.9406023 | 0 | 140 | 64.9356 | 1.379564 | 2.0134e+18 | -206.7916 | 8.60985 | 0.635 | 2.372689 | 2.255529 | 2.9103e+26 | 11.26635 | 129.4384 | 1.8213e+18 | -290.4298 | 15.36287 | -0.675 | 2.366373 | 2.246529 | 8.1107e+26 | 31.73904 | 130.1622
mp-20817 | GePtSe | 0.3358021 | 0 | 29 | 115.5613 | 0.1339055 | 1.5042e+19 | -60.60189 | 5.524455 | 6.785 | 0.4767414 | 6.717792 | 3.1003e+25 | 10.41484 | 118.7979 | 1.349e+19 | -119.1243 | 19.14264 | 2.87 | 0.5191752 | 7.634371 | 8.1007e+25 | 33.59919 | 131.998
mp-20832 | Zn(InTe2)2 | 0.819294 | 0 | 82 | 115.0636 | 0.1129016 | 1.109e+19 | -61.46864 | 4.190154 | 6.675 | 0.4843034 | 8.88436 | 3.1003e+25 | 12.65981 | 120.3149 | 1.025e+19 | -122.6811 | 15.42647 | 2.74 | 0.5389464 | 10.42961 | 9.1008e+25 | 42.14905 | 128.0976
mp-2084 | Si5Ir3 | 0.9338947 | 0 | 14 | 89.6348125 | 2.464657 | 1.0839e+18 | -258.1877 | 7.225169 | -0.21 | 3.644343 | 1.798018 | 5.5105e+26 | 12.00435 | 129.7995 | 6.7171e+17 | -336.2626 | 7.595206 | -1.29 | 3.415107 | 1.631066 | 1.4111e+27 | 30.80076 | 129.8901
mp-209 | Er2Se3 | 0.8509952 | 0 | 70 | 114.2796 | 0.4260346 | 5.9807e+18 | -130.9359 | 10.25351 | 2.455 | 1.174539 | 4.57756 | 1.0101e+26 | 12.7064 | 129.7091 | 5.762e+18 | -199.6512 | 22.96774 | 0.77 | 1.114488 | 4.23103 | 2.6102e+26 | 33.21824 | 130.4351
mp-20902 | InAg(PSe3)2 | 0.6216032 | 0 | 163 | 75.8393724 | 0.2305636 | 8.4419e+18 | -33.77997 | 0.9632921 | 12.63 | 0.2594321 | 1.193574 | 1.1001e+25 | 2.436522 | 126.6029 | 7.9876e+18 | -68.85227 | 3.786643 | 5.875 | 0.2736127 | 1.292761 | 3.1003e+25 | 7.465692 | 131.998
mp-2095 | Rb2Te3 | 0.6676041 | 0 | 62 | 110.74712 | 0.3572329 | 7.7428e+18 | -163.9498 | 20.81237 | 1.53 | 1.619093 | 9.648956 | 1.6101e+26 | 24.52541 | 130.6175 | 6.7728e+18 | -235.2921 | 37.49604 | 0.145 | 1.509821 | 8.688826 | 4.1104e+26 | 62.46598 | 130.5263
mp-2097 | SnO | 0.4093 | 0 | 129 | 67.3547 | 0.3055285 | 8.3559e+18 | -73.96271 | 4.57109 | 5.41 | 0.5916491 | 2.694751 | 4.1004e+25 | 6.321316 | 121.6156 | 8.1948e+18 | -132.6759 | 14.42528 | 2.395 | 0.598414 | 2.741101 | 1.0101e+26 | 18.22338 | 131.5354
mp-21084 | In6Ga2PtO8 | 0.5593028 | 0 | 225 | 67.73136 | 0.1113957 | 1.2545e+19 | -22.746548 | 0.6491098 | 19.015 | 0.1728166 | 1.932305 | 1.1001e+25 | 2.603409 | 90.99793 | 1.2313e+19 | -45.141584 | 2.509041 | 9.32 | 0.1750229 | 1.969426 | 2.1002e+25 | 7.846565 | 114.2727
mp-2114 | YN | 0.1472 | 0 | 225 | 51.456275 | 0.1049999 | 1.3283e+19 | -75.484939 | 7.568508 | 5.28 | 0.6053404 | 13.84255 | 4.1004e+25 | 19.05404 | 123.7758 | 1.2742e+19 | -134.56828 | 23.07318 | 2.335 | 0.6099291 | 14.00025 | 1.1101e+26 | 54.55673 | 127.2152
mp-21166 | SrCaPb | 0.2884951 | 0 | 62 | 111.6327 | 0.2054133 | 9.9292e+18 | -86.7895 | 7.479063 | 4.46 | 0.7079309 | 6.397991 | 5.1005e+25 | 12.3221 | 124.7927 | 7.5594e+18 | -179.2572 | 24.29063 | 1.18 | 0.9316893 | 9.659706 | 2.0102e+26 | 52.66107 | 129.8901
mp-21276 | PbS | 0.5828951 | 0 | 225 | 119.6325 | 0.2105727 | 1.195e+19 | -72.40608 | 6.264897 | 5.545 | 0.5780502 | 4.54826 | 3.1003e+25 | 8.861896 | 137.3455 | 1.1303e+19 | -135.9518 | 20.89077 | 2.295 | 0.6178196 | 5.025618 | 1.1101e+26 | 27.73798 | 128.4531
mp-2133 | ZnO | 0.7317005 | 0 | 186 | 40.7042 | 0.1570176 | 1.0882e+19 | -25.59921 | 0.7130964 | 16.83 | 0.19513 | 1.385363 | 1.1001e+25 | 2.270648 | 100.8733 | 1.0797e+19 | -54.79201 | 3.241297 | 7.575 | 0.214282 | 1.594248 | 2.1002e+25 | 7.595912 | 133.4943
mp-21374 | Cd(InTe2)2 | 0.8386004 | 0 | 82 | 121.7781 | 0.1179168 | 1.0848e+19 | -35.88251 | 1.396745 | 11.86 | 0.2760837 | 3.582595 | 1.1001e+25 | 5.230669 | 132.6496 | 1.0436e+19 | -81.3232 | 6.901959 | 4.83 | 0.3289096 | 4.658557 | 4.1004e+25 | 19.24018 | 131.7202
mp-2139 | BaGe2 | 0.561194 | 0 | 62 | 94.20233 | 0.8934491 | 2.8191e+18 | -161.3066 | 7.335127 | 1.595 | 1.579308 | 2.35015 | 1.6101e+26 | 9.446324 | 128.2751 | 2.3331e+18 | -276.0922 | 17.78487 | -0.475 | 2.110721 | 3.631128 | 6.8106e+26 | 41.28437 | 130.344
mp-21390 | La2InCuSe5 | 0.5090978 | 0.00690271 | 62 | 94.55277 | 0.3268554 | 6.35e+18 | -61.42086 | 2.395567 | 6.68 | 0.4839546 | 1.801662 | 3.1003e+25 | 4.367988 | 120.2343 | 5.7946e+18 | -115.9621 | 7.792096 | 2.995 | 0.501351 | 1.899675 | 8.1007e+25 | 13.06315 | 128.6314
mp-21459 | InAgS2 | 0.5081998 | 0.001982081 | 33 | 71.70405 | 0.1179265 | 1.1565e+19 | -23.69181 | 0.6491552 | 18.235 | 0.180173 | 1.888501 | 1.1001e+25 | 2.642055 | 94.31871 | 1.1318e+19 | -45.48931 | 2.341981 | 9.245 | 0.1764153 | 1.829731 | 2.1002e+25 | 7.50613 | 115.0205
mp-2146 | KGe | 0.9106017 | 0 | 218 | 55.86915 | 0.6739061 | 3.9584e+18 | -180.48614 | 12.89454 | 1.155 | 1.88299 | 4.670604 | 2.0102e+26 | 16.30514 | 130.9836 | 2.8143e+18 | -232.53351 | 15.2173 | 0.19 | 1.475405 | 3.239425 | 4.0104e+26 | 31.98741 | 129.8901
mp-21496 | LiLa4CuO8 | 0.7780007 | 0.01452947 | 65 | 53.86458 | 2.974453 | 9.4648e+17 | -274.5326 | 7.133423 | -0.45 | 4.162365 | 1.655387 | 6.7106e+26 | 12.14142 | 129.9807 | 9.1979e+17 | -332.6018 | 10.17512 | -1.24 | 3.312295 | 1.175122 | 1.3511e+27 | 24.37798 | 129.7995
mp-21510 | K2NaInAs2 | 0.6236985 | 0 | 72 | 60.97459488 | 0.132369 | 1.2501e+19 | -22.77167 | 0.6482598 | 18.995 | 0.1729977 | 1.494106 | 1.1001e+25 | 2.195011 | 91.10028 | 1.1891e+19 | -48.86003 | 2.838631 | 8.57 | 0.1900072 | 1.719791 | 2.1002e+25 | 7.511566 | 121.8619
mp-21525 | RbPb | 0.4050006 | 0 | 142 | 146.3339 | 0.3050447 | 7.7811e+18 | -114.0908 | 10.1284 | 3.07 | 0.9823505 | 5.779024 | 8.1007e+25 | 13.56944 | 126.6029 | 5.3879e+18 | -192.2332 | 19.91025 | 0.915 | 1.044164 | 6.332973 | 2.4102e+26 | 42.07223 | 129.2584
mp-21526 | KPb | 0.3735035 | 0 | 142 | 123.14915 | 0.2555147 | 8.6083e+18 | -102.8588 | 9.10756 | 3.565 | 0.8648658 | 6.227291 | 6.1005e+25 | 13.38378 | 132.6496 | 5.9525e+18 | -187.0614 | 20.82888 | 1.02 | 0.997268 | 7.710703 | 2.2102e+26 | 46.88241 | 130.4351
mp-21533 | CuP2PbO7 | 0.6362022 | 0 | 14 | 40.4263 | 12.35391 | 2.2462e+17 | -313.3871 | 2.206006 | -0.985 | 5.679173 | 0.3116887 | 1.0711e+27 | 4.658967 | 129.7995 | 1.5276e+17 | -330.3503 | 1.667138 | -1.21 | 3.252282 | 0.1350752 | 1.3111e+27 | 5.7107 | 129.8901
mp-21547 | Na3InSb2 | 0.2846991 | 0 | 14 | 71.21788464 | 0.1290081 | 6.5175e+18 | -87.99649 | 5.046753 | 4.385 | 0.7189832 | 13.15687 | 5.1005e+25 | 20.08887 | 126.2551 | 5.2205e+18 | -155.389 | 12.60522 | 1.745 | 0.7466467 | 13.92346 | 1.4101e+26 | 60.15074 | 131.3511
mp-21560 | CuAs2PbO7 | 0.4525933 | 0.02588421 | 14 | 48.41682 | 4.806219 | 5.6272e+17 | -228.2659 | 2.932052 | 0.26 | 2.847869 | 0.4561154 | 3.8103e+26 | 4.252483 | 129.7091 | 3.966e+17 | -277.9383 | 3.063688 | -0.5 | 2.140776 | 0.2972702 | 7.0106e+26 | 7.839073 | 129.8901
mp-21562 | Sm3InSe6 | 0.7093055 | 0.005534439 | 58 | 103.9658 | 0.4897312 | 5.8493e+18 | -80.24169 | 3.766198 | 4.91 | 0.6478628 | 1.521556 | 4.1004e+25 | 4.528265 | 130.253 | 5.4048e+18 | -134.6444 | 9.798375 | 2.335 | 0.6099291 | 1.389896 | 1.1101e+26 | 11.69714 | 127.2152
mp-21575 | Pr3InSe6 | 0.6879038 | 0 | 58 | 101.129195 | 0.4852938 | 5.7689e+18 | -79.32197 | 3.629769 | 4.98 | 0.6393847 | 1.512294 | 4.1004e+25 | 4.480169 | 128.9892 | 5.3433e+18 | -133.6764 | 9.548222 | 2.365 | 0.6041243 | 1.388936 | 1.0101e+26 | 11.63627 | 132.4629
mp-21577 | Na3InP2 | 0.6425016 | 0 | 14 | 40.95581 | 0.1316122 | 1.1275e+19 | -19.27583 | 0.418921 | 22.565 | 0.1457247 | 1.16508 | 1.1001e+25 | 1.630345 | 78.29302 | 1.0528e+19 | -40.32867 | 1.712208 | 10.495 | 0.1557418 | 1.287252 | 1.1001e+25 | 5.583152 | 144.692
mp-2160 | Sb2Se3 | 0.7671978 | 0 | 62 | 96.08 | 0.3063167 | 8.3977e+18 | -101.8879 | 8.717749 | 3.615 | 0.854424 | 4.658586 | 6.1005e+25 | 10.96418 | 131.4432 | 7.5344e+18 | -165.5718 | 20.65493 | 1.49 | 0.8221896 | 4.39746 | 1.7102e+26 | 29.27282 | 128.2751
mp-21604 | Sm3InS6 | 0.9907937 | 0 | 58 | 75.8288 | 0.5465948 | 4.9352e+18 | -92.11668 | 4.187778 | 4.135 | 0.7582957 | 1.634028 | 5.1005e+25 | 5.13723 | 131.4432 | 4.7504e+18 | -149.2422 | 10.58074 | 1.905 | 0.7048406 | 1.464327 | 1.3101e+26 | 13.022 | 130.5263
mp-21609 | SrCuN | 0.2644947 | 0 | 62 | 55.05757 | 0.3030918 | 6.5065e+18 | -49.98486 | 1.625628 | 8.36 | 0.3893354 | 1.455876 | 2.1002e+25 | 3.405288 | 124.198 | 6.1695e+18 | -98.79541 | 6.021789 | 3.77 | 0.4117443 | 1.583361 | 6.1005e+25 | 10.48391 | 127.8319
mp-21622 | Na3InAs2 | 0.1481932 | 0 | 14 | 55.60508464 | 0.07940443 | 1.2903e+19 | -14.01165 | 0.2533151 | 31.41 | 0.1047708 | 1.515631 | 1e+24 | 1.616234 | 200.2375 | 1.2254e+19 | -29.45386 | 1.063051 | 14.56 | 0.1126657 | 1.690132 | 1.1001e+25 | 5.680463 | 113.459
mp-2168 | SnSe | 0.2915019 | 0.0114483 | 63 | 98.835 | 0.2095905 | 1.3112e+19 | -73.72879 | 7.127527 | 5.43 | 0.5895956 | 4.718174 | 4.1004e+25 | 9.165344 | 121.2884 | 1.3218e+19 | -145.8874 | 28.13304 | 2 | 0.681818 | 5.867394 | 1.2101e+26 | 32.30429 | 132.4629
mp-21713 | K2In3CuSe6 | 0.7266936 | 0 | 15 | 79.99638 | 0.1830583 | 8.9645e+18 | -28.94129 | 0.7508613 | 14.825 | 0.2213341 | 1.329501 | 1.1001e+25 | 2.394426 | 111.8589 | 8.8081e+18 | -57.76239 | 2.938805 | 7.15 | 0.2266133 | 1.37735 | 2.1002e+25 | 7.071702 | 139.0312
mp-21727 | CuGe5Pb3O14 | 0.6880943 | 0.005843092 | 15 | 55.31903 | 20.39962 | 1.3011e+17 | -260.4198 | 0.8823549 | -0.245 | 3.714635 | 0.07770361 | 5.6105e+26 | 1.492503 | 130.4351 | 68234018000000000 | -282.0347 | 0.5427578 | -0.555 | 2.208755 | 0.03562775 | 7.3107e+26 | 1.935576 | 130.1622
mp-21741 | K2In2As3 | 0.7808034 | 0 | 14 | 76.08534 | 0.1942872 | 1.0999e+19 | -24.22821 | 0.6456537 | 17.815 | 0.1843988 | 0.9246361 | 1.1001e+25 | 1.668284 | 96.19719 | 1.0313e+19 | -52.78611 | 2.873459 | 7.885 | 0.2060889 | 1.092485 | 2.1002e+25 | 5.792261 | 129.6188
mp-21760 | Rb2In2Sb3 | 0.74 | 0 | 14 | 109.4074 | 0.151991 | 7.2478e+18 | -71.8301 | 3.739554 | 5.595 | 0.5731656 | 7.323077 | 3.1003e+25 | 12.12602 | 136.5625 | 5.7735e+18 | -128.7439 | 9.56949 | 2.525 | 0.5747159 | 7.352807 | 1.0101e+26 | 34.47491 | 127.567
mp-21835 | Cs2In2Sb3 | 0.7883002 | 0 | 14 | 122.961 | 0.1697058 | 6.4821e+18 | -68.67522 | 3.057155 | 5.895 | 0.5454595 | 5.762338 | 3.1003e+25 | 10.0943 | 131.6277 | 4.9319e+18 | -121.2566 | 7.251432 | 2.79 | 0.5311863 | 5.537647 | 9.1008e+25 | 27.43163 | 126.6901
mp-21836 | K2In12Se19 | 0.849104 | 0 | 148 | 89.58341 | 0.1807555 | 9.7028e+18 | -29.71681 | 0.8568472 | 14.425 | 0.2274237 | 1.41129 | 1.1001e+25 | 2.532344 | 114.2727 | 9.4418e+18 | -58.76127 | 3.260164 | 7.015 | 0.230827 | 1.443087 | 2.1002e+25 | 7.355007 | 140.8486
mp-21855 | VCu3Se4 | 0.8535939 | 0 | 215 | 69.6774375 | 2.121527 | 1.2921e+18 | -285.0732 | 10.50058 | -0.6 | 4.532667 | 3.122898 | 7.6107e+26 | 19.34409 | 130.0714 | 8.4629e+17 | -382.78839 | 12.40037 | -1.875 | 4.920007 | 3.531634 | 2.4412e+27 | 61.87448 | 129.8901
mp-21945 | Ge3Ru2 | 0.3813948 | 0 | 60 | 84.012 | 2.212347 | 1.2503e+18 | -257.7348 | 8.30512 | -0.205 | 3.634439 | 2.105602 | 5.5105e+26 | 13.31888 | 129.5286 | 1.0623e+18 | -336.2066 | 12.00789 | -1.285 | 3.404666 | 1.909114 | 1.4011e+27 | 34.15621 | 130.0714
mp-21964 | TlCu7S4 | 0.6871963 | 0.01324598 | 85 | 64.788775 | 0.7231578 | 3.8524e+18 | -190.562 | 13.98955 | 0.95 | 2.056345 | 4.795062 | 2.3102e+26 | 17.34093 | 130.5263 | 3.3144e+18 | -255.8645 | 21.69802 | -0.175 | 1.787866 | 3.887342 | 5.3105e+26 | 39.76293 | 130.344
mp-2201 | PbSe | 0.4310011 | 0 | 225 | 143.08 | 0.1540775 | 1.3395e+19 | -62.93638 | 5.305571 | 6.505 | 0.4964627 | 5.783906 | 3.1003e+25 | 9.639605 | 122.6054 | 1.2689e+19 | -123.02748 | 19.20559 | 2.725 | 0.5413137 | 6.585137 | 9.1008e+25 | 31.09009 | 128.5422
mp-22168 | Mn(InS2)2 | 0.921704 | 0 | 227 | 58.97629 | 0.7938324 | 3.2674e+18 | -124.02694 | 5.026079 | 2.69 | 1.093819 | 1.617427 | 9.1008e+25 | 6.128496 | 129.5286 | 2.8294e+18 | -204.30801 | 11.81052 | 0.685 | 1.158972 | 1.764072 | 2.8103e+26 | 18.90556 | 129.4384
mp-22192 | Si3Ru2 | 0.5510986 | 0 | 60 | 57.2793 | 1.267965 | 2.226e+18 | -185.0438 | 7.622143 | 1.06 | 1.960463 | 1.922546 | 2.2102e+26 | 9.20617 | 128.7207 | 2.0438e+18 | -265.4269 | 14.39859 | -0.32 | 1.935559 | 1.88603 | 6.0105e+26 | 25.54546 | 129.9807
mp-22216 | In2S3 | 0.8348997 | 0 | 141 | 65.1662 | 0.1766579 | 1.0658e+19 | -25.42717 | 0.6890636 | 16.95 | 0.1937565 | 1.148642 | 1.1001e+25 | 1.994447 | 100.2683 | 1.0187e+19 | -50.87714 | 2.636807 | 8.205 | 0.1982549 | 1.188875 | 2.1002e+25 | 6.007689 | 125.9087
mp-22232 | TlInSe2 | 0.7903002 | 0 | 140 | 119.280325 | 0.3917803 | 6.2459e+18 | -65.82917 | 2.706652 | 6.185 | 0.5210442 | 1.533727 | 3.1003e+25 | 4.081714 | 127.2152 | 6.2465e+18 | -128.6041 | 10.33111 | 2.53 | 0.5738371 | 1.772634 | 1.0101e+26 | 13.34352 | 127.3909
mp-22235 | Cs2MnSnTe4 | 0.3886058 | 0 | 70 | 118.7323686 | 0.2935948 | 6.9116e+18 | -97.24489 | 6.535985 | 3.85 | 0.8083229 | 4.568302 | 6.1005e+25 | 10.52219 | 126.0817 | 5.8243e+18 | -160.5184 | 15.00696 | 1.615 | 0.7836909 | 4.361086 | 1.5101e+26 | 28.42124 | 131.6277
mp-22304 | Cd(InSe2)2 | 0.9544937 | 0 | 82 | 93.98386 | 0.1376584 | 1.128e+19 | -25.2316 | 0.7180949 | 17.085 | 0.1922342 | 1.650219 | 1.1001e+25 | 2.525866 | 99.6097 | 1.1013e+19 | -49.79639 | 2.730877 | 8.395 | 0.1938753 | 1.671397 | 2.1002e+25 | 7.450792 | 123.7758
mp-2231 | SnS | 0.9477997 | 0 | 62 | 75.3875 | 0.2265574 | 1.0693e+19 | -71.70064 | 5.497252 | 5.61 | 0.5717158 | 4.008694 | 3.1003e+25 | 8.105029 | 136.2705 | 1.0323e+19 | -155.2005 | 24.86466 | 1.75 | 0.7452791 | 5.966382 | 1.4101e+26 | 34.15794 | 131.1671
mp-22323 | In2O3 | 0.9603986 | 0.02949144 | 167 | 55.52684 | 0.1506687 | 1.3128e+19 | -26.96638 | 0.9546838 | 15.95 | 0.2058279 | 1.596693 | 1.1001e+25 | 2.585146 | 105.4127 | 1.2936e+19 | -49.11585 | 3.120725 | 8.52 | 0.1910967 | 1.428385 | 2.1002e+25 | 6.657906 | 122.4396
mp-22356 | In2HgS4 | 0.3543058 | 0 | 227 | 79.78371 | 0.07232634 | 1.5955e+19 | -20.393149 | 0.6635229 | 21.29 | 0.154421 | 3.119713 | 1.1001e+25 | 3.291109 | 82.4509 | 1.5578e+19 | -32.120902 | 1.60724 | 13.305 | 0.1231982 | 2.223115 | 1.1001e+25 | 7.176887 | 121.6976
mp-22375 | In2S3 | 0.2915019 | 0.02988046975 | 167 | 65.1662 | 0.07552319 | 1.6318e+19 | -16.06315 | 0.421049 | 27.255 | 0.12071 | 2.020665 | 1.1001e+25 | 2.010719 | 65.87139 | 1.621e+19 | -32.34546 | 1.695984 | 13.21 | 0.1240758 | 2.105767 | 1.1001e+25 | 6.948881 | 122.3568
mp-22473 | NaInSe2 | 0.9984945 | 0 | 166 | 73.93194232 | 0.2526552 | 8.7795e+18 | -101.5556 | 9.054807 | 3.63 | 0.8513368 | 6.185285 | 6.1005e+25 | 13.22127 | 131.0753 | 8.3865e+18 | -171.5543 | 24.68207 | 1.35 | 0.8690018 | 6.378794 | 1.8102e+26 | 38.56685 | 129.9807
mp-22483 | NaInTe2 | 0.6367056 | 0 | 140 | 98.25194232 | 0.2470577 | 8.3503e+18 | -42.09499 | 1.479665 | 10.035 | 0.325532 | 1.512492 | 1.1001e+25 | 3.164526 | 149.2352 | 8.1744e+18 | -114.8176 | 10.7764 | 3.04 | 0.4952006 | 2.83775 | 8.1007e+25 | 16.96303 | 127.3909
mp-22506 | Cs6InAs3 | 0.500499 | 0 | 11 | 113.7016 | 0.2169872 | 8.1834e+18 | -36.5067 | 1.09064 | 11.65 | 0.2810002 | 1.473699 | 1.1001e+25 | 2.917732 | 134.347 | 7.7995e+18 | -71.39678 | 3.975805 | 5.635 | 0.2846576 | 1.502564 | 3.1003e+25 | 8.410397 | 135.8826
mp-2251 | Li3N | 0.9858004 | 0 | 191 | 8.707425 | 0.3252339 | 7.3647e+18 | -104.2553 | 8.004788 | 3.5 | 0.8787964 | 4.441592 | 6.1005e+25 | 10.76655 | 134.1568 | 7.1135e+18 | -179.4361 | 22.90372 | 1.18 | 0.9316893 | 4.848562 | 2.0102e+26 | 33.26001 | 129.8901
mp-22512 | Sr2In2O5 | 0.9984945 | 0.02931774 | 46 | 53.87478 | 0.3078451 | 7.8793e+18 | -43.77929 | 1.510173 | 9.625 | 0.3391556 | 1.156379 | 2.1002e+25 | 2.699366 | 111.4287 | 7.7092e+18 | -84.93734 | 5.561662 | 4.58 | 0.3454513 | 1.188726 | 4.1004e+25 | 7.923348 | 136.5625
mp-22566 | TlInS2 | 0.7363945 | 0.01327083 | 166 | 95.832825 | 0.2643163 | 1.0203e+19 | -83.76792 | 7.159444 | 4.66 | 0.6799766 | 4.126247 | 4.1004e+25 | 9.014827 | 135.0157 | 9.7454e+18 | -161.1208 | 25.29907 | 1.6 | 0.7881564 | 5.149117 | 1.6101e+26 | 31.83935 | 128.0976
mp-22598 | In2O3 | 0.9331056 | 0 | 206 | 55.52684 | 0.1704311 | 1.2229e+19 | -25.879218 | 0.8190113 | 16.645 | 0.1972859 | 1.245435 | 1.1001e+25 | 2.130606 | 101.7922 | 1.1952e+19 | -53.963303 | 3.480571 | 7.7 | 0.2109024 | 1.376572 | 2.1002e+25 | 6.834937 | 131.9053
mp-226 | FeS2 | 0.4567023 | 0.007088297 | 205 | 39.99167 | 0.4116756 | 5.6878e+18 | -57.587229 | 1.886225 | 7.175 | 0.4516991 | 1.14932 | 2.1002e+25 | 3.129134 | 138.7316 | 5.4075e+18 | -107.16036 | 6.209577 | 3.365 | 0.4545426 | 1.16019 | 7.1006e+25 | 8.952681 | 127.6552
mp-22605 | Cr2CdSe4 | 0.3330945 | 0 | 227 | 76.03474 | 0.2360939 | 6.4244e+18 | -100.65465 | 6.508765 | 3.675 | 0.8421975 | 6.737422 | 6.1005e+25 | 13.92203 | 129.9807 | 5.6683e+18 | -176.63043 | 17.684 | 1.24 | 0.9087863 | 7.552061 | 1.9102e+26 | 44.13766 | 130.8004
mp-22607 | Zn(InSe2)2 | 0.9809024 | 0 | 82 | 87.26929 | 0.1332083 | 1.1231e+19 | -25.34548 | 0.7214418 | 17.005 | 0.1931334 | 1.745779 | 1.1001e+25 | 2.63092 | 100.028 | 1.0975e+19 | -49.04234 | 2.639766 | 8.535 | 0.1907686 | 1.713813 | 2.1002e+25 | 7.510637 | 122.2741
mp-22691 | InSe | 0.5364996 | 0 | 160 | 96.889 | 0.1314563 | 1.173e+19 | -27.99868 | 0.9195062 | 15.34 | 0.2139564 | 2.076424 | 1.1001e+25 | 3.156698 | 108.8335 | 1.1464e+19 | -48.81311 | 2.731452 | 8.575 | 0.1898989 | 1.736248 | 2.1002e+25 | 7.557253 | 121.8619
mp-22913 | CuBr | 0.4859001 | 0 | 216 | 71.725 | 0.1702462 | 1.0307e+19 | -27.483816 | 0.7785351 | 15.64 | 0.2098803 | 1.368805 | 1.1001e+25 | 2.362251 | 107.1345 | 1.0121e+19 | -58.114198 | 3.418061 | 7.105 | 0.228001 | 1.549848 | 2.1002e+25 | 7.671415 | 139.6333
mp-22914 | CuCl | 0.561194 | 0 | 216 | 49.4995 | 0.252324 | 8.228e+18 | -40.091712 | 1.322522 | 10.56 | 0.3095948 | 1.359104 | 1.1001e+25 | 2.887163 | 144.0588 | 8.0928e+18 | -78.208819 | 4.950049 | 5.065 | 0.3146858 | 1.392765 | 4.1004e+25 | 8.413813 | 127.4789
mp-22917 | CuBr | 0.9949026 | 0.002187302 | 129 | 71.725 | 0.2803079 | 8.1958e+18 | -41.69899 | 1.425096 | 10.135 | 0.3223722 | 1.233342 | 1.1001e+25 | 2.751367 | 148.2452 | 8.039e+18 | -80.43827 | 5.201512 | 4.895 | 0.3248538 | 1.24761 | 4.1004e+25 | 7.945172 | 130.5263
mp-22922 | AgCl | 0.9538951 | 0 | 225 | 71.6606 | 0.276655 | 9.2711e+18 | -39.244572 | 1.427872 | 10.8 | 0.3028138 | 1.145132 | 1.1001e+25 | 2.551192 | 141.873 | 9.1319e+18 | -76.587914 | 5.356502 | 5.19 | 0.3075909 | 1.172337 | 4.1004e+25 | 7.412398 | 125.3059
mp-22945 | TeRhCl | 0.7763952 | 0 | 12 | 88.65283 | 0.574138 | 4.7692e+18 | -190.656 | 17.33585 | 0.945 | 2.060869 | 6.80066 | 2.3102e+26 | 21.9138 | 130.7089 | 4.0643e+18 | -285.6817 | 33.17007 | -0.61 | 2.279374 | 7.910409 | 7.7107e+26 | 72.09721 | 129.7995
mp-22950 | CsNiCl3 | 0.8211035 | 0 | 194 | 59.59157038 | 9.53458 | 2.9108e+17 | -358.6409 | 3.743931 | -1.575 | 8.146964 | 0.789844 | 1.8412e+27 | 10.37191 | 129.7995 | 2.0039e+17 | -393.2621 | 3.099128 | -2.005 | 5.344069 | 0.4196195 | 2.7612e+27 | 15.5854 | 129.9807
mp-22977 | CsVCl3 | 0.4835055 | 0 | 194 | 58.04119038 | 1.629184 | 1.6525e+18 | -173.6448 | 4.9827 | 1.305 | 1.769886 | 1.132304 | 1.9102e+26 | 6.145826 | 128.2751 | 1.1919e+18 | -264.9684 | 8.368229 | -0.31 | 1.924891 | 1.284263 | 6.0105e+26 | 19.71736 | 129.5286
mp-22982 | CuBiS2 | 0.4641038 | 0 | 62 | 84.1641 | 0.4932123 | 5.6178e+18 | -181.0351 | 18.41174 | 1.145 | 1.890923 | 7.50689 | 2.0102e+26 | 22.41905 | 131.3511 | 4.841e+18 | -273.994 | 36.34279 | -0.445 | 2.075336 | 8.631409 | 6.7106e+26 | 72.9138 | 129.7091
mp-22991 | CsVI3 | 0.6034941 | 0 | 194 | 112.9121 | 3.031382 | 8.6879e+17 | -257.2641 | 5.750042 | -0.195 | 3.614734 | 1.302127 | 5.4105e+26 | 9.641389 | 130.1622 | 5.9169e+17 | -326.2333 | 6.297219 | -1.155 | 3.145422 | 1.056957 | 1.2511e+27 | 22.13546 | 129.7091
mp-22998 | CrSBr | 0.1891055 | 0 | 59 | 54.65503 | 0.3476823 | 4.9213e+18 | -218.1523 | 23.42062 | 0.435 | 2.611054 | 20.58021 | 3.3103e+26 | 51.60646 | 130.4351 | 4.6895e+18 | -266.6365 | 33.34025 | -0.335 | 1.951701 | 13.29982 | 6.1105e+26 | 94.32973 | 129.7995
mp-22999 | Hg3(ClO)2 | 0.2993933 | 0.005813348 | 14 | 100.6678 | 0.3424589 | 8.5484e+18 | -44.79866 | 1.715589 | 9.395 | 0.3473042 | 1.021298 | 2.1002e+25 | 2.520692 | 113.6063 | 8.3866e+18 | -85.87266 | 6.184347 | 4.52 | 0.3496592 | 1.031703 | 5.1005e+25 | 7.253586 | 123.6076
mp-23021 | K2ReBr6 | 0.9824942 | 0 | 225 | 82.64751 | 1.877406 | 1.4592e+18 | -257.34142 | 9.663325 | -0.195 | 3.614734 | 2.671636 | 5.4105e+26 | 15.56762 | 130.1622 | 1.0782e+18 | -318.33203 | 10.92601 | -1.055 | 2.961197 | 1.980905 | 1.1411e+27 | 32.64781 | 129.7995
mp-23038 | CsVBr3 | 0.6590053 | 0 | 194 | 84.71179038 | 3.140596 | 8.5932e+17 | -282.9667 | 6.880611 | -0.57 | 4.455498 | 1.689765 | 7.4107e+26 | 12.73498 | 130.1622 | 5.8637e+17 | -362.2484 | 7.694559 | -1.62 | 4.189684 | 1.540827 | 1.9212e+27 | 32.84515 | 129.7995
mp-23060 | Cs2PtI6 | 0.6484065 | 0 | 225 | 135.8135 | 0.4841951 | 5.5305e+18 | -118.24761 | 7.732973 | 2.905 | 1.028143 | 3.094209 | 8.1007e+25 | 9.156071 | 131.0753 | 4.919e+18 | -191.03259 | 17.9511 | 0.94 | 1.032704 | 3.114821 | 2.3102e+26 | 26.07009 | 130.8919
mp-23076 | Rb2CoCl4 | 0.733306 | 0 | 62 | 53.09726 | 24.98075 | 1.0872e+17 | -297.6689 | 0.9633148 | -0.775 | 5.016191 | 0.08998144 | 8.9108e+26 | 1.912589 | 129.7091 | 62911095800000000 | -369.5132 | 0.8589882 | -1.71 | 4.433078 | 0.07475666 | 2.0912e+27 | 4.49432 | 129.7995
mp-23099 | Cs2Pd(IBr2)2 | 0.7008972 | 0.002189673 | 12 | 105.0729 | 0.3056787 | 8.7341e+18 | -122.8608 | 13.18387 | 2.735 | 1.079467 | 6.636151 | 9.1008e+25 | 15.6019 | 128.1863 | 8.1516e+18 | -192.3614 | 30.16342 | 0.91 | 1.046478 | 6.334285 | 2.4102e+26 | 42.1249 | 129.4384
mp-23116 | CuBiSeO | 0.3093934 | 0 | 129 | 91.87145 | 0.2413512 | 9.143e+18 | -68.38285 | 4.275444 | 5.92 | 0.5432675 | 3.377119 | 3.1003e+25 | 7.055285 | 131.2591 | 8.7917e+18 | -128.5559 | 14.52971 | 2.535 | 0.5729607 | 3.657741 | 1.0101e+26 | 21.61036 | 127.303
mp-23162 | ZrCl2 | 0.8614036 | 0 | 160 | 54.04333 | 0.9920225 | 2.7817e+18 | -248.5381 | 17.18259 | -0.065 | 3.370588 | 6.262911 | 4.9104e+26 | 26.52791 | 129.7091 | 2.3483e+18 | -330.5593 | 25.66009 | -1.215 | 3.262198 | 5.963253 | 1.3211e+27 | 71.44223 | 129.7091
mp-23164 | Bi2Se3 | 0.9706029 | 0.02594005 | 62 | 130.96816 | 0.2623682 | 7.8718e+18 | -100.307 | 7.920178 | 3.69 | 0.8391913 | 5.720377 | 6.1005e+25 | 12.46081 | 129.7091 | 6.816e+18 | -183.3724 | 22.91919 | 1.095 | 0.9656827 | 7.061304 | 2.1102e+26 | 43.50614 | 130.253
mp-23165 | PtBr3 | 0.9388063 | 0 | 148 | 108.699 | 3.386051 | 7.6064e+17 | -217.0472 | 3.583329 | 0.455 | 2.585741 | 0.6673248 | 3.3103e+26 | 5.222131 | 129.4384 | 4.3076e+17 | -282.6247 | 3.44079 | -0.565 | 2.221396 | 0.5313722 | 7.4107e+26 | 11.76134 | 129.7995
mp-23174 | ReCl3 | 0.9632966 | 0 | 166 | 73.1415 | 70.72704 | 38829179000000000 | -328.9824 | 0.4202459 | -1.195 | 6.445472 | 0.02751084 | 1.2911e+27 | 0.9839268 | 130.0714 | 18177984666666668 | -340.8323 | 0.2111676 | -1.345 | 3.532352 | 0.01116138 | 1.4811e+27 | 1.129072 | 130.0714
mp-2319 | P2Os | 0.7748986 | 0 | 58 | 84.05917 | 0.8041441 | 3.4577e+18 | -160.8418 | 8.94501 | 1.605 | 1.573327 | 2.736702 | 1.5101e+26 | 10.43532 | 131.998 | 3.3931e+18 | -249.5087 | 21.12386 | -0.08 | 1.698826 | 3.070596 | 4.9104e+26 | 33.12056 | 130.4351
mp-23207 | ClO2 | 0.9640041 | 0 | 61 | 22.48393 | 8.578974 | 3.261e+17 | -405.5789 | 5.364169 | -2.155 | 11.76445 | 1.605848 | 3.1913e+27 | 20.00271 | 129.8901 | 2.4153e+17 | -448.8424 | 4.865924 | -2.675 | 8.233597 | 0.9402241 | 5.2815e+27 | 33.12536 | 129.8901
mp-23238 | Ta3I7 | 0.8863972 | 0 | 64 | 143.117499 | 4.09469 | 6.3991e+17 | -230.9773 | 3.413939 | 0.215 | 2.913478 | 0.6001862 | 3.9104e+26 | 5.164896 | 130.253 | 3.709e+17 | -263.9821 | 2.584682 | -0.295 | 1.909026 | 0.3183364 | 5.9105e+26 | 7.748332 | 129.7995
mp-23273 | TeI | 0.7943003 | 0.01342661 | 2 | 127.252235 | 0.3821069 | 5.4529e+18 | -72.29021 | 2.849643 | 5.555 | 0.5770668 | 1.855931 | 3.1003e+25 | 4.871384 | 137.2473 | 4.923e+18 | -156.6287 | 12.07736 | 1.71 | 0.7563358 | 2.784804 | 1.5101e+26 | 20.7043 | 128.1863
mp-23312 | MoBr3 | 0.6936998 | 0 | 59 | 83.913 | 0.95801 | 2.962e+18 | -180.0674 | 9.604093 | 1.165 | 1.875108 | 2.73832 | 2.0102e+26 | 11.39806 | 130.5263 | 2.7619e+18 | -226.8583 | 14.21379 | 0.285 | 1.406142 | 1.778233 | 3.7103e+26 | 20.93551 | 130.253
mp-23341 | Bi2Pt2O7 | 0.7934976 | 0 | 227 | 83.64769 | 1.239119 | 2.2582e+18 | -295.74161 | 19.75095 | -0.75 | 4.943481 | 7.968562 | 8.7108e+26 | 37.72267 | 129.7091 | 1.568e+18 | -376.05413 | 22.1748 | -1.79 | 4.662336 | 7.298538 | 2.2512e+27 | 97.7246 | 129.8901
mp-23353 | Cu2HgI4 | 0.5650988 | 0 | 121 | 119.3286 | 0.2334649 | 6.2262e+18 | -47.71128 | 1.417308 | 8.79 | 0.3707109 | 2.000878 | 2.1002e+25 | 4.098159 | 119.5926 | 5.3736e+18 | -109.213 | 6.409296 | 3.275 | 0.4651792 | 2.812535 | 7.1006e+25 | 16.34633 | 129.8901
mp-23366 | Rb2CoBr4 | 0.6408961 | 0 | 62 | 78.49783 | 19.67873 | 1.3701e+17 | -280.6733 | 1.079329 | -0.54 | 4.379916 | 0.1050033 | 7.2106e+26 | 1.980918 | 130.253 | 84423206666666672 | -355.3819 | 1.066234 | -1.53 | 3.9608 | 0.09029813 | 1.7612e+27 | 4.818244 | 129.9807
mp-23403 | SbIF5 | 0.5522006 | 0 | 14 | 49.09378 | 17.34543 | 1.5561e+17 | -238.798 | 0.8873485 | 0.09 | 3.106712 | 0.07580082 | 4.3104e+26 | 1.342555 | 130.1622 | 85671754043000000 | -242.0089 | 0.5017648 | 0.04 | 1.594387 | 0.02786848 | 4.5104e+26 | 1.396102 | 129.7995
mp-23434 | Al2CuCl8 | 0.5622008 | 0 | 14 | 36.46664 | 101.8407 | 26578068666666668 | -284.8045 | 0.2155842 | -0.595 | 4.519694 | 0.009349353 | 7.6107e+26 | 0.401244 | 129.7995 | 13510584933333334 | -271.028 | 0.09924357 | -0.4 | 2.023617 | 0.002800984 | 6.4106e+26 | 0.3400024 | 130.1622
mp-23453 | Hg6Sb5Br7 | 0.9486977 | 0 | 205 | 131.7593 | 0.7157288 | 4.3942e+18 | -150.88303 | 10.00363 | 1.86 | 1.432402 | 2.831227 | 1.3101e+26 | 10.18486 | 132.0908 | 4.8335e+18 | -184.27525 | 16.41325 | 1.075 | 0.9739558 | 1.587399 | 2.1102e+26 | 16.15305 | 131.0753
mp-23472 | Re(AgCl3)2 | 0.8222056 | 0 | 148 | 68.29571 | 1.796869 | 1.537e+18 | -253.566 | 9.882468 | -0.14 | 3.50876 | 2.7287 | 5.2105e+26 | 15.55536 | 129.7091 | 1.1536e+18 | -303.2889 | 10.61086 | -0.85 | 2.621006 | 1.761682 | 9.5109e+26 | 28.40515 | 129.7995
mp-23474 | AgBi3S5 | 0.5368942 | 0 | 12 | 99.45938 | 0.2857031 | 7.6712e+18 | -54.33588 | 2.264828 | 7.645 | 0.4247528 | 1.812725 | 2.1002e+25 | 4.119718 | 132.5562 | 7.0793e+18 | -107.5677 | 8.191274 | 3.35 | 0.4562844 | 2.018278 | 7.1006e+25 | 12.97489 | 128.0089
mp-23484 | CsAuCl3 | 0.8320017 | 0 | 139 | 87.24620418 | 0.3639416 | 7.4333e+18 | -162.1757 | 19.55025 | 1.575 | 1.591381 | 9.143526 | 1.6101e+26 | 23.45769 | 128.9892 | 6.385e+18 | -221.9848 | 31.46333 | 0.37 | 1.347868 | 7.127274 | 3.5103e+26 | 51.71903 | 129.7091
mp-23486 | RbNiCl3 | 0.7254963 | 0 | 194 | 50.10404 | 8.314035 | 3.3175e+17 | -341.661 | 3.872582 | -1.355 | 7.108298 | 0.7905525 | 1.5011e+27 | 9.694 | 129.7995 | 2.2808e+17 | -392.1031 | 3.506614 | -1.99 | 5.293205 | 0.5079961 | 2.7212e+27 | 17.61886 | 129.9807
mp-23488 | Tl5Se2I | 0.7097953 | 0 | 140 | 163.3426 | 0.2764877 | 7.3148e+18 | -138.8174 | 14.09578 | 2.205 | 1.272454 | 9.873006 | 1.1101e+26 | 22.07636 | 131.3511 | 6.9443e+18 | -204.5154 | 29.04545 | 0.68 | 1.161668 | 8.61211 | 2.8103e+26 | 54.47014 | 129.7091
mp-23498 | NbSeBr3 | 0.7328026 | 0 | 13 | 82.315676 | 2.461112 | 1.1019e+18 | -248.69 | 6.814959 | -0.065 | 3.370588 | 1.602734 | 4.9104e+26 | 10.69284 | 129.7091 | 7.7493e+17 | -306.9474 | 7.301131 | -0.9 | 2.699597 | 1.148818 | 9.9109e+26 | 21.67846 | 129.9807
mp-23515 | K2CoCl4 | 0.7891029 | 0 | 33 | 39.84883 | 200.5285 | 13866687066666666 | -367.9192 | 0.1877057 | -1.69 | 8.755382 | 0.009123227 | 2.0512e+27 | 0.5494181 | 129.7995 | 9577003000000000 | -413.4995 | 0.1637493 | -2.25 | 6.252475 | 0.005505715 | 3.4913e+27 | 0.9378065 | 129.9807
mp-23558 | Ag2BiO3 | 0.4141981 | 0 | 34 | 78.78583 | 1.898882 | 1.3885e+18 | -239.7562 | 7.981782 | 0.075 | 3.131035 | 2.117312 | 4.4104e+26 | 12.40788 | 129.4384 | 9.8095e+17 | -315.1592 | 9.743342 | -1.01 | 2.882347 | 1.870132 | 1.0911e+27 | 30.99791 | 130.0714
mp-23567 | CuHgSCl | 0.5701057 | 0.01339301 | 55 | 82.9135 | 0.3721279 | 6.7292e+18 | -50.64458 | 1.725966 | 8.245 | 0.3946335 | 1.092075 | 2.1002e+25 | 2.831464 | 125.4777 | 6.3157e+18 | -100.676 | 6.401417 | 3.675 | 0.4210987 | 1.203754 | 6.1005e+25 | 8.832735 | 129.9807
mp-23571 | KBa4Bi3O | 0.737102 | 0 | 140 | 136.8163 | 0.6976 | 3.9356e+18 | -245.3969 | 23.7002 | -0.015 | 3.282368 | 10.20637 | 4.7104e+26 | 36.25274 | 129.7995 | 3.5043e+18 | -309.0888 | 33.47896 | -0.93 | 2.74807 | 7.818653 | 1.0211e+27 | 78.55007 | 129.7995
mp-23583 | Cs4BiSbCl12 | 0.5782011 | 0 | 141 | 71.54434 | 15.35006 | 1.7936e+17 | -289.2514 | 1.500642 | -0.66 | 4.691895 | 0.1689885 | 8.0107e+26 | 2.815649 | 130.0714 | 1.2046e+17 | -296.101 | 1.056125 | -0.755 | 2.478961 | 0.06489921 | 8.7108e+26 | 3.05848 | 130.0714
mp-23592 | Ag2Hg7(As2I3)2 | 0.6327055 | 0 | 205 | 141.1042 | 0.1750705 | 9.1837e+18 | -42.026973 | 1.622094 | 10.05 | 0.3250541 | 2.529962 | 1.1001e+25 | 4.456421 | 149.1248 | 9.1927e+18 | -76.552708 | 5.387194 | 5.195 | 0.3073135 | 2.325696 | 4.1004e+25 | 11.69731 | 125.2201
mp-2392 | Th2Se5 | 0.6899991 | 0 | 60 | 122.6966 | 0.1728573 | 1.5226e+19 | -194.0542 | 57.33784 | 0.88 | 2.121054 | 42.98294 | 2.4102e+26 | 75.997 | 130.8004 | 1.2434e+19 | -278.9851 | 96.78063 | -0.515 | 2.15906 | 44.14336 | 7.1106e+26 | 220.7601 | 129.7995
mp-23955 | CuH2SeO5 | 0.5830039 | 0 | 2 | 24.94654 | 10.19222 | 2.7537e+17 | -332.433 | 3.043192 | -1.24 | 6.624589 | 0.5240045 | 1.3511e+27 | 7.114361 | 129.7995 | 2.2126e+17 | -362.6201 | 2.909384 | -1.625 | 4.202817 | 0.2647935 | 1.9312e+27 | 10.16841 | 129.7995
mp-24038 | K2CuH12(SO7)2 | 0.5616021 | 0.007969774 | 14 | 14.25676 | 68.678 | 39589470566666664 | -282.7502 | 0.3165085 | -0.57 | 4.455498 | 0.0165241 | 7.4107e+26 | 0.5823613 | 130.1622 | 20558816800000000 | -280.2345 | 0.1614512 | -0.53 | 2.177534 | 0.005645742 | 7.2106e+26 | 0.5627829 | 129.7091
mp-24103 | CuH12Br4(NO)2 | 0.4456 | 0.02830419 | 136 | 21.6795 | 17.59369 | 1.5181e+17 | -280.1841 | 1.191789 | -0.53 | 4.355069 | 0.1231564 | 7.2106e+26 | 2.196856 | 129.7091 | 79501560000000000 | -270.0238 | 0.5796685 | -0.385 | 2.006733 | 0.03852112 | 6.3106e+26 | 1.943509 | 130.344
mp-2418 | PdSe2 | 0.4610017 | 0 | 61 | 88.11333 | 0.6080973 | 4.4354e+18 | -135.1678 | 8.103542 | 2.32 | 1.225735 | 2.861774 | 1.1101e+26 | 9.489171 | 127.7435 | 4.0572e+18 | -222.3446 | 20.05748 | 0.36 | 1.35455 | 3.324549 | 3.5103e+26 | 31.18387 | 130.1622
mp-24196 | Tl2CuH12(SO7)2 | 0.7923003 | 0 | 14 | 24.92031 | 91.06098 | 29809390866666668 | -280.4325 | 0.2344282 | -0.535 | 4.367471 | 0.0105038 | 7.2106e+26 | 0.4262646 | 129.9807 | 15152782866666666 | -283.0901 | 0.1214344 | -0.57 | 2.227749 | 0.003826494 | 7.4107e+26 | 0.4392157 | 130.1622
mp-24197 | Rb2CuH12(SO7)2 | 0.6004056 | 0.0003971857 | 14 | 17.24834 | 79.56899 | 34064630566666668 | -277.2189 | 0.2617877 | -0.49 | 4.257383 | 0.01237651 | 6.9106e+26 | 0.4694996 | 130.253 | 17257151233333334 | -278.7666 | 0.1341068 | -0.51 | 2.152944 | 0.004450751 | 7.1106e+26 | 0.4775446 | 129.4384
mp-24333 | UH12(ClO2)3 | 0.5450984 | 0.02904837 | 13 | 20.56725 | 330.951 | 8318444933333333 | -432.1612 | 0.155358 | -2.475 | 14.46081 | 0.009133634 | 4.3514e+27 | 0.7066299 | 129.8901 | 8655530433333333 | -401.8193 | 0.1397511 | -2.11 | 5.714992 | 0.002269227 | 3.0513e+27 | 0.4965594 | 129.9807
mp-24338 | Sr5As3H | 0.6791961 | 0 | 193 | 73.76364 | 0.7674549 | 3.5627e+18 | -172.4009 | 10.58918 | 1.335 | 1.748531 | 3.438987 | 1.8102e+26 | 12.81205 | 130.5263 | 3.0264e+18 | -256.143 | 19.85622 | -0.18 | 1.792716 | 3.570162 | 5.4105e+26 | 37.62027 | 129.3484
mp-24447 | FeCoH18(NCl)6 | 0.8114026 | 0 | 205 | 13.42748 | 51.06761 | 53304869000000000 | -318.55141 | 0.5409112 | -1.055 | 5.922394 | 0.03949368 | 1.1411e+27 | 1.200236 | 129.7995 | 21583749000000000 | -349.93458 | 0.2643021 | -1.465 | 3.804041 | 0.02033057 | 1.6611e+27 | 1.747566 | 129.7995
mp-24522 | CuH2SO5 | 0.3583059 | 0 | 2 | 19.73599 | 6.114759 | 4.104e+17 | -307.3834 | 3.877622 | -0.905 | 5.415212 | 0.8334013 | 1.0011e+27 | 8.76414 | 129.6188 | 3.1004e+17 | -289.1582 | 2.592335 | -0.655 | 2.339186 | 0.2366073 | 8.0107e+26 | 7.037674 | 129.7995
mp-2455 | As2Os | 0.6307055 | 0 | 58 | 113.3577 | 0.4062344 | 6.092e+18 | -182.4482 | 20.27851 | 1.115 | 1.915032 | 10.23526 | 2.1102e+26 | 27.74285 | 129.4384 | 5.336e+18 | -288.5168 | 44.41809 | -0.65 | 2.332448 | 13.75792 | 8.0107e+26 | 105.4753 | 129.5286
mp-2488 | SiOs | 0.5176966 | 0.01194814 | 198 | 109.15775 | 2.083609 | 1.3453e+18 | -384.55407 | 19.89455 | -1.895 | 9.965666 | 10.46008 | 2.4912e+27 | 64.21104 | 129.7995 | 1.1951e+18 | -423.90234 | 21.47584 | -2.375 | 6.777365 | 5.866337 | 3.9414e+27 | 101.856 | 129.9807
mp-24887 | Na2CoP2O7 | 0.5882013 | 0.00541635 | 136 | 23.238 | 3.550754 | 7.8365e+17 | -296.7372 | 6.900307 | -0.76 | 4.972415 | 1.657181 | 8.8108e+26 | 13.27993 | 129.6188 | 6.0285e+17 | -347.9901 | 7.300364 | -1.44 | 3.745583 | 1.083423 | 1.6211e+27 | 24.5567 | 129.8901
mp-24905 | CrClO | 0.371 | 0 | 59 | 34.48283 | 1.401012 | 1.9187e+18 | -189.9372 | 6.921955 | 0.96 | 2.047341 | 1.766535 | 2.3102e+26 | 8.892205 | 130.0714 | 1.6815e+18 | -268.1708 | 12.09261 | -0.36 | 1.978979 | 1.678799 | 6.2106e+26 | 23.90182 | 130.0714
mp-24912 | Cr3BO6 | 0.4610969 | 0.01797059 | 62 | 26.27957 | 4.637153 | 5.7988e+17 | -310.1813 | 5.579128 | -0.945 | 5.545371 | 1.307732 | 1.0311e+27 | 11.97598 | 129.9807 | 4.3084e+17 | -368.5859 | 5.85316 | -1.7 | 4.40529 | 0.9259439 | 2.0712e+27 | 23.98401 | 129.7995
mp-24949 | FeAsO4 | 0.6934957 | 0.003723091 | 14 | 32.4607 | 6.683808 | 4.044e+17 | -296.8509 | 3.563587 | -0.765 | 4.986956 | 0.6444918 | 8.8108e+26 | 7.085915 | 129.8901 | 2.4064e+17 | -379.6507 | 3.468448 | -1.835 | 4.796892 | 0.6080005 | 2.3512e+27 | 18.90721 | 129.8901
mp-24968 | FeMoClO4 | 0.6613047 | 0 | 129 | 35.8908 | 1.642006 | 1.6684e+18 | -169.3013 | 4.78216 | 1.405 | 1.700243 | 1.053669 | 1.7102e+26 | 5.741489 | 131.5354 | 1.4539e+18 | -229.0454 | 7.627164 | 0.25 | 1.431137 | 0.8136915 | 3.8103e+26 | 12.54172 | 130.253
mp-24976 | Fe2P4PbO14 | 0.6713048 | 0 | 2 | 31.75127 | 8.397857 | 3.2441e+17 | -270.9138 | 2.380989 | -0.4 | 4.047234 | 0.3345683 | 6.4106e+26 | 4.123204 | 130.1622 | 2.0508e+17 | -318.4548 | 2.079776 | -1.055 | 2.961197 | 0.2093863 | 1.1411e+27 | 7.298671 | 129.7995
mp-24991 | NaFe(GeO3)2 | 0.8735943 | 0 | 15 | 32.01112 | 9.037092 | 2.9096e+17 | -263.1336 | 2.014566 | -0.285 | 3.797082 | 0.2723528 | 5.8105e+26 | 3.481852 | 130.344 | 1.2979e+17 | -360.3333 | 1.685202 | -1.595 | 4.124686 | 0.3083496 | 1.8712e+27 | 11.14985 | 129.9807
mp-25001 | FePO4 | 0.6157936 | 0.01733778 | 62 | 25.13606 | 5.036647 | 5.5183e+17 | -322.0263 | 5.722521 | -1.1 | 6.08506 | 1.32796 | 1.1911e+27 | 12.67424 | 129.7091 | 3.6687e+17 | -382.3687 | 5.363864 | -1.87 | 4.904434 | 0.9608843 | 2.4312e+27 | 25.939 | 129.7995
mp-25010 | NaMnO2 | 0.6407056 | 0.004011563 | 59 | 27.48165357 | 1.027216 | 2.6634e+18 | -168.0977 | 7.525951 | 1.43 | 1.683504 | 2.098112 | 1.7102e+26 | 9.043181 | 130.5263 | 2.1622e+18 | -285.7089 | 17.6502 | -0.61 | 2.279374 | 3.305451 | 7.7107e+26 | 40.29703 | 129.7995
mp-25014 | MnGeO3 | 0.366102 | 0.02131448 | 148 | 35.115249 | 0.3776566 | 6.2481e+18 | -34.94688 | 0.7630661 | 12.19 | 0.268694 | 0.6001245 | 1.1001e+25 | 1.568398 | 129.9807 | 6.1401e+18 | -73.697 | 3.334848 | 5.43 | 0.2947978 | 0.6896691 | 4.1004e+25 | 5.08655 | 121.2884
mp-25017 | NaNdMnWO6 | 0.7686944 | 0 | 4 | 50.20062 | 1.689195 | 1.5664e+18 | -208.0068 | 6.777371 | 0.615 | 2.395105 | 1.688368 | 2.9103e+26 | 9.331924 | 130.344 | 1.257e+18 | -321.7423 | 13.01185 | -1.1 | 3.04253 | 2.417311 | 1.1911e+27 | 37.79058 | 129.7091
mp-25020 | MnNi(BiO3)2 | 0.8143007 | 0.01533506 | 15 | 62.7588645 | 0.5815512 | 4.1263e+18 | -95.73536 | 3.78187 | 3.93 | 0.7936692 | 1.594327 | 6.1005e+25 | 5.165666 | 124.2827 | 3.6854e+18 | -167.059 | 10.28554 | 1.455 | 0.8335122 | 1.715877 | 1.7102e+26 | 15.73948 | 129.6188
mp-25027 | NaLaMnWO6 | 0.7102988 | 0 | 4 | 49.66697 | 1.414139 | 1.8882e+18 | -155.9593 | 4.592638 | 1.73 | 1.501548 | 1.094135 | 1.4101e+26 | 5.532647 | 131.9053 | 1.5148e+18 | -277.8333 | 11.69301 | -0.5 | 2.140776 | 1.862595 | 7.0106e+26 | 26.64257 | 129.8901
mp-25028 | TbMn2O5 | 0.4133953 | 0 | 55 | 43.599805 | 3.02348 | 9.086e+17 | -290.4028 | 7.6626 | -0.675 | 4.732746 | 1.958435 | 8.1107e+26 | 14.482 | 130.1622 | 8.0723e+17 | -311.565 | 7.836021 | -0.965 | 2.805905 | 0.8940234 | 1.0511e+27 | 18.69881 | 129.8901
mp-25036 | YbMnO3 | 0.5322002 | 0 | 62 | 55.195249 | 1.45167 | 1.9324e+18 | -309.7024 | 18.53503 | -0.94 | 5.528904 | 7.432872 | 1.0311e+27 | 38.08524 | 129.7091 | 1.9611e+18 | -383.3743 | 28.82379 | -1.88 | 4.935634 | 6.269205 | 2.4512e+27 | 90.85691 | 129.8901
mp-25040 | DyMn2O5 | 0.3958984 | 0 | 55 | 44.04663625 | 2.905459 | 9.2621e+17 | -290.2461 | 7.802614 | -0.675 | 4.732746 | 2.078967 | 8.1107e+26 | 15.07026 | 130.1622 | 8.3168e+17 | -306.675 | 7.821906 | -0.895 | 2.691615 | 0.8916558 | 9.9109e+26 | 18.28166 | 129.7091
mp-25042 | Ba5Ho8Mn4O21 | 0.6336035 | 0.001290173 | 87 | 67.41624 | 1.773987 | 1.4085e+18 | -118.6359 | 1.982436 | 2.89 | 1.032496 | 0.4440242 | 8.1007e+25 | 2.514888 | 131.4432 | 1.1083e+18 | -175.6463 | 3.419357 | 1.26 | 0.9013447 | 0.3621685 | 1.9102e+26 | 5.802263 | 129.9807
mp-25043 | Mn(SbO3)2 | 0.5130026 | 0 | 150 | 43.82827 | 0.2617352 | 8.5784e+18 | -38.17809 | 1.250362 | 11.115 | 0.2943487 | 1.192614 | 1.1001e+25 | 2.588768 | 138.9313 | 8.4127e+18 | -73.26391 | 4.515618 | 5.47 | 0.2927648 | 1.183001 | 3.1003e+25 | 7.264202 | 138.6319
mp-25044 | LiMnAsO4 | 0.5791943 | 0 | 62 | 28.68546 | 0.4338368 | 5.6101e+18 | -52.11968 | 1.523952 | 7.995 | 0.4066561 | 0.9075101 | 2.1002e+25 | 2.541854 | 128.3641 | 5.5585e+18 | -100.3681 | 5.599446 | 3.69 | 0.4195957 | 0.9511673 | 6.1005e+25 | 7.535831 | 129.7091
mp-25046 | MnPH2O5 | 0.6690055 | 0 | 15 | 18.6583 | 5.562082 | 4.9973e+17 | -339.3558 | 5.755063 | -1.325 | 6.978409 | 1.405331 | 1.4611e+27 | 14.09494 | 129.7091 | 4.1657e+17 | -382.4902 | 6.094353 | -1.87 | 4.904434 | 0.827994 | 2.4312e+27 | 23.48861 | 129.7995
mp-25050 | MnSeO4 | 0.2484944 | 0 | 62 | 32.9826075 | 0.5722946 | 4.6788e+18 | -52.76606 | 1.302704 | 7.89 | 0.4119236 | 0.6106546 | 2.1002e+25 | 1.964585 | 129.6188 | 4.5561e+18 | -109.4119 | 5.454064 | 3.265 | 0.466389 | 0.7356869 | 7.1006e+25 | 6.694437 | 130.0714
mp-25105 | SrNiP2O7 | 0.6234944 | 0 | 14 | 29.11425 | 12.7991 | 2.1713e+17 | -324.4197 | 2.285223 | -1.135 | 6.21511 | 0.3383795 | 1.2211e+27 | 5.148255 | 130.0714 | 1.5299e+17 | -355.1702 | 1.929867 | -1.53 | 3.9608 | 0.1721493 | 1.7612e+27 | 7.408094 | 129.9807
mp-2517 | Ca2Si | 0.2912026 | 0 | 62 | 36.0805 | 0.301523 | 8.1229e+18 | -81.64938 | 5.415248 | 4.81 | 0.6603541 | 3.241042 | 4.1004e+25 | 7.567478 | 132.0908 | 6.9868e+18 | -160.71 | 18.04544 | 1.61 | 0.7851749 | 4.202125 | 1.5101e+26 | 27.75203 | 131.8127
mp-25305 | Y2Ti2S2O5 | 0.7880009 | 0 | 139 | 37.97025 | 0.9481178 | 3.0239e+18 | -184.1306 | 10.25221 | 1.08 | 1.943755 | 2.93541 | 2.1102e+26 | 12.15498 | 130.8919 | 3.0058e+18 | -241.0651 | 17.46743 | 0.055 | 1.581929 | 2.155198 | 4.4104e+26 | 25.24215 | 130.4351
mp-2534 | GaAs | 0.1886973 | 0 | 216 | 72.3223 | 0.04427974 | 2.0958e+19 | -59.41182 | 7.397594 | 6.935 | 0.4667945 | 34.22796 | 2.1002e+25 | 30.50508 | 141.976 | 2.0398e+19 | -97.815983 | 19.51686 | 3.82 | 0.4069743 | 27.86397 | 6.1005e+25 | 70.50558 | 126.6901
mp-25477 | CoP2(H4O5)2 | 0.4083068 | 0 | 14 | 13.75896 | 85.77136 | 7514234133333333 | -330.9257 | 0.08228976 | -1.22 | 6.544297 | 0.02107565 | 1.3211e+27 | 0.8300771 | 130.0714 | 13613141066666666 | 214.6398 | 0.06271609 | 0.495 | 1.268066 | 0.001797627 | 3.2103e+26 | 0.2002537 | 129.5286
mp-25486 | CoH8(IO5)2 | 0.5336969 | 0.01139089 | 14 | 22.89522 | 404.8681 | 6486681400000000 | -319.5174 | 0.06622344 | -1.07 | 5.976056 | 0.001793295 | 1.1511e+27 | 0.1534526 | 130.1622 | 4326210633333333.5 | -91.7571 | 0.003642395 | 4.155 | 0.3775013 | 2.84713e-05 | 5.1005e+25 | 0.006890663 | 130.9836
mp-25501 | LiCrPO4F | 0.8495938 | 0 | 2 | 21.61335815 | 3.308642 | 8.4936e+17 | -285.4457 | 6.920522 | -0.605 | 4.545685 | 1.610365 | 7.7107e+26 | 12.45701 | 129.5286 | 8.2147e+17 | -329.1885 | 8.901818 | -1.195 | 3.222736 | 0.9613076 | 1.2911e+27 | 21.03287 | 130.0714
mp-25503 | CrHO2 | 0.9731063 | 0.0130076 | 31 | 21.25071 | 2.509715 | 1.1531e+18 | -236.2291 | 6.43502 | 0.13 | 3.043064 | 1.33515 | 4.2104e+26 | 8.995147 | 129.7091 | 1.1276e+18 | -352.2364 | 13.9898 | -1.49 | 3.86351 | 1.910014 | 1.7012e+27 | 36.39653 | 129.7995
mp-25525 | FeMoClO4 | 0.6453044 | 0.0005894679 | 11 | 35.8908 | 1.640854 | 1.667e+18 | -170.7736 | 4.86168 | 1.37 | 1.724121 | 1.077077 | 1.8102e+26 | 5.867341 | 129.1686 | 1.4567e+18 | -231.2911 | 7.79284 | 0.21 | 1.460447 | 0.8396989 | 3.9104e+26 | 12.93794 | 130.5263
mp-25528 | Li2FePCO7 | 0.6911011 | 0.01702838 | 11 | 18.72561 | 15.20772 | 1.8186e+17 | -355.6331 | 2.300061 | -1.535 | 7.9463 | 0.3777038 | 1.7712e+27 | 6.263974 | 129.8901 | 1.1576e+17 | -420.9368 | 2.051176 | -2.34 | 6.625895 | 0.287588 | 3.8113e+27 | 13.49007 | 129.9807
mp-25533 | VFeH2O5 | 0.6245013 | 0.006695201 | 2 | 20.97771 | 6.088416 | 4.5193e+17 | -318.2424 | 4.577025 | -1.05 | 5.904629 | 0.9550639 | 1.1311e+27 | 10.02192 | 130.0714 | 3.066e+17 | -382.1943 | 4.478654 | -1.865 | 4.888913 | 0.7195518 | 2.4212e+27 | 21.35628 | 129.7995
mp-25543 | Ca3MnNiO6 | 0.7131968 | 0.003634428 | 167 | 29.98744 | 7.477873 | 3.7272e+17 | -338.2351 | 4.264037 | -1.315 | 6.935704 | 0.8932411 | 1.4411e+27 | 10.38781 | 130.0714 | 2.3856e+17 | -388.9901 | 3.609691 | -1.95 | 5.160076 | 0.5732143 | 2.6212e+27 | 18.85461 | 129.8901
mp-25557 | MnAsH2O5 | 0.6634952 | 0 | 15 | 23.54139 | 3.193826 | 8.4868e+17 | -236.924 | 4.763899 | 0.12 | 3.058812 | 0.9372649 | 4.2104e+26 | 7.12334 | 130.1622 | 7.1917e+17 | -328.1921 | 7.746206 | -1.185 | 3.203208 | 1.004409 | 1.2811e+27 | 21.59125 | 129.9807
mp-25561 | LiMnPCO7 | 0.9114045 | 0.02058106 | 4 | 19.71448 | 0.7418703 | 3.734e+18 | -157.1603 | 9.22271 | 1.7 | 1.518284 | 2.927773 | 1.5101e+26 | 10.72368 | 128.5422 | 3.4382e+18 | -220.0016 | 16.64124 | 0.4 | 1.328093 | 2.39525 | 3.4103e+26 | 24.81565 | 130.1622
mp-25563 | Li2MnPCO7 | 0.5250981 | 0.01144967 | 11 | 18.65003 | 1.47002 | 1.8792e+18 | -206.8669 | 8.041855 | 0.635 | 2.372689 | 2.050577 | 2.9103e+26 | 10.57308 | 129.4384 | 1.7377e+18 | -260.3197 | 11.77555 | -0.24 | 1.852245 | 1.414368 | 5.6105e+26 | 20.62691 | 130.253
mp-25600 | NiH2SeO5 | 0.7857967 | 0 | 15 | 24.40736 | 5.55835 | 4.9898e+17 | -291.6145 | 4.243303 | -0.69 | 4.774023 | 0.7959906 | 8.2107e+26 | 7.980803 | 130.1622 | 4.1126e+17 | -355.7442 | 5.204627 | -1.535 | 3.97315 | 0.6043433 | 1.7712e+27 | 17.13832 | 129.8901
mp-25613 | LiNiAsO4 | 0.557398 | 0.000815177 | 62 | 29.22194 | 5.307058 | 5.2525e+17 | -351.4269 | 6.486894 | -1.48 | 7.6792 | 1.740577 | 1.6812e+27 | 17.05245 | 129.9807 | 4.3485e+17 | -405.0223 | 7.133386 | -2.145 | 5.844621 | 1.155723 | 3.1613e+27 | 32.02523 | 129.8901
mp-25614 | LiNiPO4 | 0.697904 | 0 | 62 | 22.94368 | 7.133206 | 3.914e+17 | -364.6699 | 5.204967 | -1.65 | 8.538319 | 1.309578 | 1.9712e+27 | 14.87443 | 129.9807 | 3.1139e+17 | -419.4663 | 5.47888 | -2.32 | 6.540937 | 0.8780774 | 3.7413e+27 | 28.20894 | 129.8901
mp-25664 | Fe(PO3)3 | 0.1172947 | 0.01521294 | 19 | 22.52007 | 0.147457 | 2.6032e+17 | -173.9506 | 0.7876902 | 1.3 | 1.773485 | 41.7103 | 1.9102e+26 | 68.1107 | 128.4531 | 7.5996e+17 | -45.00832 | 0.153949 | 9.35 | 0.174472 | 1.287036 | 2.1002e+25 | 5.898358 | 114.0499
mp-25681 | Na2CoH8(SO6)2 | 0.3918984 | 0 | 14 | 14.76396 | 49.8228 | 33215745333333332 | -293.5249 | 0.2861765 | -0.72 | 4.857873 | 0.03044577 | 8.5108e+26 | 0.913915 | 129.5286 | 20872927666666668 | -256.0486 | 0.1368447 | -0.18 | 1.792716 | 0.00682535 | 5.4105e+26 | 0.5794908 | 129.3484
mp-25697 | Mn(PO3)3 | 0.901105 | 0.01922018 | 19 | 22.4503 | 7.099 | 3.9092e+17 | -293.4174 | 3.36561 | -0.715 | 4.843777 | 0.5636123 | 8.4108e+26 | 6.38624 | 130.0714 | 2.4829e+17 | -316.8628 | 2.492911 | -1.035 | 2.92585 | 0.2645955 | 1.1211e+27 | 8.479932 | 129.7995
mp-25712 | Ni3(PO4)2 | 0.5533027 | 0 | 14 | 28.15561 | 7.715391 | 3.6277e+17 | -376.757 | 5.149365 | -1.8 | 9.383763 | 1.341308 | 2.2712e+27 | 15.84434 | 129.9807 | 2.9471e+17 | -414.1873 | 5.055728 | -2.26 | 6.292852 | 0.7366044 | 3.5313e+27 | 24.61075 | 129.8901
mp-25716 | CaNiBP2H3O10 | 0.5907047 | 0.006589243 | 15 | 18.58599 | 5.115195 | 5.4748e+17 | -261.0399 | 3.730649 | -0.255 | 3.735034 | 0.6239481 | 5.7105e+26 | 6.001311 | 129.8901 | 3.9502e+17 | -329.2694 | 4.282789 | -1.195 | 3.222736 | 0.500085 | 1.2911e+27 | 13.60461 | 130.0714
mp-25717 | Rb2NiH8(CO5)2 | 0.9555005 | 0 | 14 | 18.33513 | 385.0003 | 7218087000000000 | -366.794 | 0.09711056 | -1.675 | 8.673288 | 0.003381303 | 2.0212e+27 | 0.2821507 | 129.8901 | 3608576153333333.5 | -367.8828 | 0.04883766 | -1.69 | 4.377691 | 0.001212484 | 2.0512e+27 | 0.286166 | 129.7995
mp-25752 | Cs2FeH12(SO7)2 | 0.1394992 | 0 | 14 | 20.06041 | 1.766603 | 19908151533333332 | -197.4432 | 0.07760961 | 0.815 | 2.183875 | 1.374463 | 2.5102e+26 | 7.768809 | 130.9836 | 33801496666666668 | -123.9912 | 0.05196583 | 2.69 | 0.5469093 | 0.1722521 | 9.1008e+25 | 2.753872 | 129.5286
mp-2576 | Sr2Ge | 0.3775988 | 0 | 62 | 82.62667 | 0.256536 | 9.5068e+18 | -59.60761 | 3.377821 | 6.91 | 0.468424 | 2.467382 | 2.1002e+25 | 5.29149 | 142.3891 | 8.7068e+18 | -127.8088 | 14.22255 | 2.56 | 0.5686132 | 3.299918 | 9.1008e+25 | 20.09757 | 133.3059
mp-25760 | PrFeGe2O7 | 0.7762047 | 0 | 14 | 41.27504 | 11.31234 | 2.4183e+17 | -282.491 | 1.929823 | -0.565 | 4.442792 | 0.2461249 | 7.4107e+26 | 3.520449 | 129.7995 | 1.1946e+17 | -325.06 | 1.262253 | -1.14 | 3.116973 | 0.1446343 | 1.2311e+27 | 5.851387 | 129.8901
mp-25761 | RbFeBP2HO9 | 0.9380989 | 0 | 14 | 23.9382576 | 62.60358 | 43722568666666664 | -325.244 | 0.4625134 | -1.145 | 6.252847 | 0.03156588 | 1.2311e+27 | 1.062144 | 130.1622 | 25488606000000000 | -397.1317 | 0.40199 | -2.05 | 5.499805 | 0.02603887 | 2.8813e+27 | 2.478182 | 129.9807
mp-25762 | LaFeGe2O7 | 0.7808034 | 0 | 14 | 41.0933 | 9.499993 | 2.8789e+17 | -276.2958 | 2.197743 | -0.475 | 4.221442 | 0.2962145 | 6.8106e+26 | 3.882684 | 130.344 | 1.4586e+17 | -317.3325 | 1.468825 | -1.04 | 2.934641 | 0.171691 | 1.1211e+27 | 6.365322 | 130.0714
mp-25779 | Ni3H2Se3O10 | 0.4039938 | 0 | 2 | 31.94278 | 6.912605 | 3.772e+17 | -260.5143 | 2.559999 | -0.245 | 3.714635 | 0.3939233 | 5.6105e+26 | 4.404489 | 130.4351 | 2.3252e+17 | -271.2221 | 1.710451 | -0.405 | 2.029284 | 0.1590566 | 6.5106e+26 | 5.030155 | 129.4384
mp-25783 | NiH4SeO5 | 0.7683951 | 0.0062238 | 14 | 20.15292 | 2.095811 | 1.2323e+18 | -174.8865 | 3.769106 | 1.28 | 1.787994 | 0.7879907 | 1.9102e+26 | 4.851302 | 129.2584 | 1.0058e+18 | -262.9396 | 6.95369 | -0.28 | 1.893325 | 0.8586372 | 5.8105e+26 | 14.95192 | 130.0714
mp-2612 | GeTe | 0.4144974 | 0.01604765 | 225 | 100.12 | 0.1352825 | 1.9361e+19 | -180.65295 | 63.1869 | 1.15 | 1.88695 | 52.09289 | 2.0102e+26 | 81.47899 | 131.1671 | 1.8154e+19 | -301.22835 | 164.7247 | -0.825 | 2.582717 | 83.41671 | 9.3108e+26 | 369.0497 | 129.7091
mp-26261 | Li2Cu(PO3)4 | 0.8251036 | 0.01529655 | 15 | 20.70083 | 14.86746 | 1.8412e+17 | -302.4898 | 1.684702 | -0.84 | 5.211223 | 0.2075174 | 9.4108e+26 | 3.402823 | 129.8901 | 1.0014e+17 | -316.1669 | 1.001039 | -1.025 | 2.908359 | 0.0865201 | 1.1111e+27 | 4.012793 | 129.7995
mp-2691 | CdSe | 0.5101046 | 0 | 216 | 95.6855 | 0.07754383 | 1.4063e+19 | -13.110012 | 0.241708 | 33.665 | 0.09776347 | 1.415611 | 1e+24 | 1.526199 | 192.3208 | 1.3995e+19 | -34.682773 | 1.683465 | 12.285 | 0.1333195 | 2.254341 | 1.1001e+25 | 7.550913 | 129.2584
mp-2695 | Sb2Os | 0.3801022 | 0 | 58 | 144.5833 | 0.7434929 | 3.7138e+18 | -156.4665 | 9.092098 | 1.715 | 1.509878 | 2.893994 | 1.5101e+26 | 10.611 | 128.0089 | 3.7136e+18 | -254.2735 | 24.00999 | -0.15 | 1.763865 | 3.654119 | 5.2105e+26 | 37.8993 | 130.253
mp-27148 | BeP2 | 0.8434985 | 0 | 15 | 23.65324 | 0.4680812 | 5.6892e+18 | -152.8148 | 13.28571 | 1.81 | 1.458366 | 5.499431 | 1.4101e+26 | 16.0006 | 129.0788 | 4.9532e+18 | -244.127 | 29.51981 | 0.005 | 1.623962 | 6.46222 | 4.6104e+26 | 53.18059 | 130.1622
mp-27164 | FeP4 | 0.9161937 | 8.409817e-05 | 14 | 35.9480096 | 0.8379488 | 2.9246e+18 | -179.4038 | 9.413184 | 1.18 | 1.863379 | 3.316083 | 2.0102e+26 | 12.90924 | 129.8901 | 1.9945e+18 | -309.2258 | 19.07126 | -0.93 | 2.74807 | 5.939029 | 1.0211e+27 | 65.39365 | 129.7995
mp-27199 | AuSeBr | 0.6294945 | 0 | 62 | 118.6102 | 0.7033664 | 3.8505e+18 | -157.9233 | 9.60306636 | 1.68 | 1.52961 | 3.206997 | 1.5101e+26 | 11.43801 | 129.2584 | 3.3873e+18 | -244.4011 | 20.23319 | 0 | 1.628245 | 3.522145 | 4.6104e+26 | 35.53089 | 130.4351
mp-27213 | AuBr3 | 0.8068992 | 0 | 14 | 109.1696 | 1.656806 | 1.6528e+18 | -252.777 | 10.56095 | -0.13 | 3.489921 | 3.057143 | 5.1105e+26 | 16.73457 | 130.4351 | 1.2174e+18 | -301.4714 | 11.06467 | -0.825 | 2.582717 | 1.94629 | 9.3108e+26 | 30.13385 | 129.7091
mp-27227 | LiAg3O2 | 0.7277957 | 0 | 72 | 60.42407 | 1.104366 | 2.5394e+18 | -131.9973 | 4.424454 | 2.42 | 1.187453 | 1.114949 | 1.0101e+26 | 4.982759 | 130.7089 | 2.4941e+18 | -206.9676 | 10.68359 | 0.635 | 1.186344 | 1.113388 | 2.9103e+26 | 14.07381 | 129.4384
mp-27234 | Cu(IO3)2 | 0.3326047 | 0.0002342772 | 4 | 45.92793 | 2.190742 | 1.1115e+18 | -187.1987 | 3.895015 | 1.015 | 1.998858 | 0.8715375 | 2.2102e+26 | 5.485824 | 130.6175 | 6.9317e+17 | -252.2053 | 4.409067 | -0.12 | 1.735606 | 0.7051635 | 5.1105e+26 | 12.55443 | 129.9807
mp-27253 | Au2O3 | 0.8020011 | 0 | 1 | 88.3862676 | 1.143329 | 2.4158e+18 | -221.7501 | 11.8792 | 0.37 | 2.695736 | 3.620423 | 3.5103e+26 | 16.46307 | 129.7091 | 2.1186e+18 | -299.0405 | 18.94604 | -0.795 | 2.537635 | 3.306641 | 9.0108e+26 | 42.52887 | 130.0714
mp-27265 | AuClO | 0.975705 | 0 | 148 | 82.806323 | 1.350374 | 1.9909e+18 | -198.3717 | 7.834431 | 0.795 | 2.203754 | 2.084797 | 2.6102e+26 | 10.30275 | 129.3484 | 1.6648e+18 | -265.9849 | 11.77804 | -0.325 | 1.940921 | 1.723181 | 6.0105e+26 | 24.08618 | 130.253
mp-27267 | ReP4 | 0.7566942 | 0 | 61 | 62.0204096 | 1.35388 | 2.0148e+18 | -243.9022 | 11.98543 | 0.01 | 3.239386 | 3.701041 | 4.6104e+26 | 18.31388 | 129.8901 | 1.7817e+18 | -322.8908 | 18.57533 | -1.115 | 3.070206 | 3.414925 | 1.2011e+27 | 47.79503 | 129.9807
mp-27288 | RuXeF7 | 0.908901 | 0 | 14 | 40.59465 | 32.22413 | 84039556000000000 | -300.5242 | 0.7590016 | -0.815 | 5.135172 | 0.06361516 | 9.2108e+26 | 1.53574 | 129.7995 | 35872148333333332 | -341.5645 | 0.418507 | -1.355 | 3.554149 | 0.03662955 | 1.5011e+27 | 2.501115 | 129.7995
mp-27297 | ReCl4O | 0.6470051 | 0 | 14 | 57.3364 | 42.47835 | 64343202000000000 | -296.2879 | 0.5648466 | -0.755 | 4.957923 | 0.03987477 | 8.7108e+26 | 1.105219 | 130.0714 | 38701441333333336 | -324.9962 | 0.4087745 | -1.14 | 3.116973 | 0.01987688 | 1.2311e+27 | 1.558273 | 129.8901
mp-27300 | RbAuBr3 | 0.7506941 | 0 | 12 | 104.4292738 | 0.3701624 | 7.0597e+18 | -117.6597 | 9.773257 | 2.93 | 1.020961 | 4.580632 | 8.1007e+25 | 11.85184 | 130.344 | 6.2041e+18 | -193.0506 | 23.12189 | 0.9 | 1.05113 | 4.785161 | 2.4102e+26 | 35.01904 | 129.8901
mp-27303 | NaAg3O2 | 0.6596039 | 0 | 72 | 63.09886 | 1.041448 | 2.7495e+18 | -128.8504 | 4.564822 | 2.525 | 1.149432 | 1.159494 | 1.0101e+26 | 5.031337 | 127.567 | 2.7769e+18 | -200.9662 | 11.21513 | 0.745 | 1.127311 | 1.126185 | 2.7102e+26 | 13.82392 | 129.0788
mp-27333 | Tl3CoCl5 | 0.6105962 | 0 | 140 | 94.37201 | 2.395048 | 9.4701e+17 | -137.7943 | 1.798119 | 2.235 | 1.259976 | 0.3815683 | 1.1101e+26 | 2.511271 | 130.344 | 4.4077e+17 | -231.1379 | 2.354795 | 0.215 | 1.456739 | 0.4743525 | 3.9104e+26 | 8.830156 | 130.253
mp-27345 | Na3BiO4 | 0.9646027 | 0 | 13 | 42.74341348 | 0.4046711 | 5.6747e+18 | -56.82742 | 1.832556 | 7.28 | 0.445392 | 1.154677 | 2.1002e+25 | 3.118959 | 137.2473 | 5.3608e+18 | -107.8871 | 6.239823 | 3.335 | 0.4580384 | 1.204203 | 7.1006e+25 | 9.213649 | 128.3641
mp-27352 | Sr(Ag3O2)2 | 0.8523014 | 0 | 52 | 72.62062 | 1.081405 | 2.5689e+18 | -142.825 | 5.240275 | 2.085 | 1.32453 | 1.355533 | 1.2101e+26 | 5.994734 | 129.6188 | 2.6027e+18 | -211.9195 | 11.68891 | 0.545 | 1.237991 | 1.22488 | 3.1103e+26 | 15.32124 | 129.2584
mp-27361 | Nb(SeCl)2 | 0.9869025 | 0.008119205 | 2 | 64.346476 | 1.887756 | 1.4347e+18 | -239.9136 | 8.257703 | 0.075 | 3.131035 | 2.136059 | 4.4104e+26 | 12.48101 | 129.4384 | 1.0642e+18 | -317.0597 | 10.69811 | -1.035 | 2.92585 | 1.929565 | 1.1211e+27 | 31.88921 | 129.7995
mp-27365 | BaBiSe3 | 0.7326937 | 0 | 19 | 116.63748 | 0.3164917 | 7.3847e+18 | -68.71851 | 3.487229 | 5.89 | 0.5458999 | 2.265302 | 3.1003e+25 | 5.419163 | 131.7202 | 5.924e+18 | -116.1756 | 7.9955 | 2.985 | 0.5027364 | 2.002014 | 8.1007e+25 | 13.54711 | 128.8996
mp-27366 | KNiCl3 | 0.7031966 | 0 | 185 | 40.83014 | 13.74943 | 2.0076e+17 | -346.5979 | 2.411738 | -1.42 | 7.399062 | 0.3947646 | 1.5911e+27 | 6.22511 | 129.8901 | 1.4359e+17 | -401.9612 | 2.320044 | -2.11 | 5.714992 | 0.2679764 | 3.0513e+27 | 11.95227 | 129.9807
mp-27370 | P10Au7I | 0.5753983 | 0.01352362 | 189 | 100.856 | 0.2313634 | 9.7089e+18 | -103.8907 | 10.47911 | 3.515 | 0.8755452 | 7.361663 | 6.1005e+25 | 15.05226 | 133.7776 | 8.9174e+18 | -175.1467 | 27.35544 | 1.27 | 0.8976593 | 7.642324 | 1.9102e+26 | 44.21638 | 129.6188
mp-27396 | NiCl2 | 0.7411973 | 0 | 166 | 43.1998 | 1.917142 | 1.4308e+18 | -294.7371 | 12.42895 | -0.735 | 4.900455 | 4.086704 | 8.6108e+26 | 24.06389 | 129.6188 | 9.4595e+17 | -392.2164 | 14.55198 | -1.99 | 5.293205 | 4.587717 | 2.7212e+27 | 76.40737 | 129.9807
mp-27402 | Na2CoCl4 | 0.730095 | 0 | 62 | 35.24639 | 15.95447 | 1.627e+17 | -254.7776 | 1.056098 | -0.16 | 3.546831 | 0.1048183 | 5.3105e+26 | 1.780504 | 129.5286 | 63341142666666664 | -334.3884 | 0.7082528 | -1.265 | 3.363259 | 0.09678694 | 1.3811e+27 | 4.650176 | 129.7995
mp-27409 | RbNiBr3 | 0.4790972 | 0 | 194 | 76.77464 | 4.743886 | 5.7043e+17 | -301.0694 | 5.170579 | -0.82 | 5.150277 | 1.131213 | 9.2108e+26 | 10.47799 | 130.0714 | 3.7259e+17 | -349.9747 | 4.563611 | -1.465 | 3.804041 | 0.7180695 | 1.6611e+27 | 18.81243 | 129.7995
mp-27484 | Tl2O | 0.5713982 | 0.0002373467 | 166 | 141.5887 | 0.172375 | 1.1399e+19 | -88.45548 | 8.919173 | 4.355 | 0.7234961 | 8.598903 | 5.1005e+25 | 15.17845 | 126.8648 | 9.99e+18 | -168.8756 | 28.49045 | 1.415 | 0.8467579 | 10.88749 | 1.7102e+26 | 54.36996 | 131.0753
mp-27517 | Rb2CoI4 | 0.5542006 | 0 | 11 | 105.3552 | 7.369409 | 3.5062e+17 | -246.1089 | 2.123676 | -0.025 | 3.29977 | 0.2996239 | 4.7104e+26 | 3.459058 | 130.253 | 1.9402e+17 | -335.5642 | 2.184706 | -1.28 | 3.394261 | 0.3125855 | 1.4011e+27 | 10.20696 | 129.7995
mp-2753 | Tl4S3 | 0.8600974 | 0.008463477 | 14 | 130.5326 | 0.8741761 | 3.0302e+18 | -181.0697 | 9.93495 | 1.145 | 1.890923 | 3.181357 | 2.0102e+26 | 12.64888 | 131.3511 | 2.7168e+18 | -264.8475 | 19.05691 | -0.31 | 1.924891 | 3.267463 | 6.0105e+26 | 36.74683 | 129.5286
mp-27549 | K2AgBi | 0.6891963 | 0 | 63 | 98.7613 | 0.1809663 | 9.6743e+18 | -30.481 | 0.8988323 | 14.05 | 0.2334436 | 1.465131 | 1.1001e+25 | 2.636348 | 116.6929 | 9.3714e+18 | -63.96333 | 3.834112 | 6.385 | 0.2527054 | 1.650157 | 3.1003e+25 | 8.435756 | 124.2827
mp-27554 | Ag3AuS2 | 0.1803026 | 0.02254251 | 213 | 97.45019 | 0.1781933 | 6.4684e+18 | -38.685059 | 0.9680242 | 10.965 | 0.2983203 | 2.166143 | 1.1001e+25 | 3.87671 | 140.3404 | 6.295e+18 | -81.532418 | 4.18465 | 4.815 | 0.3298593 | 2.518582 | 4.1004e+25 | 12.78669 | 131.998
mp-27577 | Cd2As3I | 0.7476056 | 0.002151798 | 15 | 96.08188 | 0.2958006 | 9.1493e+18 | -101.3116 | 9.390909 | 3.64 | 0.84929 | 4.865028 | 6.1005e+25 | 11.2523 | 130.8004 | 8.8152e+18 | -167.7186 | 24.79666 | 1.44 | 0.8384407 | 4.772103 | 1.7102e+26 | 31.21908 | 130.1622
mp-27648 | Te2Br | 0.6705021 | 0 | 62 | 111.7013 | 0.54081 | 3.7781e+18 | -193.4074 | 14.13233 | 0.89 | 2.111627 | 7.715404 | 2.4102e+26 | 24.12932 | 130.344 | 2.8861e+18 | -289.5826 | 24.20238 | -0.665 | 2.352732 | 9.073853 | 8.1107e+26 | 80.2647 | 129.6188
mp-27655 | Te2I | 0.6557944 | 0 | 62 | 127.3682 | 0.2859204 | 6.863e+18 | -85.40699 | 5.006081 | 4.55 | 0.6950863 | 3.790447 | 5.1005e+25 | 8.607156 | 123.0215 | 4.6573e+18 | -182.7377 | 15.55224 | 1.11 | 0.9595477 | 6.147977 | 2.1102e+26 | 39.5426 | 129.6188
mp-27673 | TaPS6 | 0.8657982 | 0 | 142 | 50.53895775 | 1.811162 | 1.5106e+18 | -242.1568 | 8.858035 | 0.035 | 3.197138 | 2.345341 | 4.5104e+26 | 13.42304 | 130.0714 | 1.3347e+18 | -281.7191 | 10.59254 | -0.555 | 2.208755 | 1.346746 | 7.3107e+26 | 21.80092 | 130.1622
mp-27678 | Y2Cl3 | 0.7777966 | 0 | 12 | 56.83414 | 2.982329 | 9.1868e+17 | -286.6752 | 7.549988 | -0.625 | 4.598209 | 1.914475 | 7.8107e+26 | 14.06028 | 129.7995 | 7.5831e+17 | -381.4679 | 11.03477 | -1.86 | 4.873446 | 2.088915 | 2.4112e+27 | 43.39204 | 129.7995
mp-27684 | Tl4O3 | 0.969596 | 0 | 11 | 123.6473 | 0.3419345 | 6.9544e+18 | -73.38948 | 3.745654 | 5.46 | 0.5865411 | 2.246639 | 3.1003e+25 | 5.574278 | 138.8314 | 6.3797e+18 | -135.643 | 11.73804 | 2.305 | 0.6158306 | 2.417005 | 1.1101e+26 | 16.99897 | 128.1863
mp-277 | Zr3N4 | 0.9706029 | 0 | 62 | 47.09983 | 1.425991 | 1.8975e+18 | -249.67 | 11.82786 | -0.08 | 3.397653 | 3.677844 | 4.9104e+26 | 18.67733 | 130.4351 | 1.6401e+18 | -301.7035 | 14.92939 | -0.83 | 2.590322 | 2.448248 | 9.3108e+26 | 35.16619 | 129.9807
mp-27708 | BiI | 0.9435003 | 0.02707036 | 12 | 167.942435 | 0.2769557 | 8.6551e+18 | -55.91167 | 2.705681 | 7.41 | 0.437819 | 1.987588 | 2.1002e+25 | 4.444211 | 135.5927 | 7.9115e+18 | -104.5468 | 8.647334 | 3.485 | 0.441035 | 2.009528 | 6.1005e+25 | 12.71283 | 134.5375
mp-27736 | Re2P5 | 0.4832061 | 0 | 2 | 75.32612 | 2.31517 | 1.203e+18 | -269.7839 | 8.756138 | -0.38 | 4.002287 | 2.272939 | 6.3106e+26 | 14.70773 | 130.0714 | 1.0515e+18 | -341.3494 | 12.25146 | -1.355 | 3.554149 | 1.902081 | 1.5011e+27 | 34.81223 | 129.7995
mp-27747 | PdI2 | 0.9080983 | 0 | 14 | 120.0763 | 1.197335 | 2.3216e+18 | -250.5219 | 14.57037 | -0.095 | 3.425 | 4.838018 | 5.0105e+26 | 22.51344 | 129.8901 | 1.858e+18 | -325.447 | 19.67894 | -1.145 | 3.126423 | 4.219378 | 1.2311e+27 | 55.53501 | 130.1622
mp-27780 | TcCl4 | 0.7828987 | 0 | 61 | 48.14366 | 4.428635 | 6.0758e+17 | -249.8022 | 3.791395 | -0.08 | 3.397653 | 0.6719914 | 4.9104e+26 | 6.013976 | 130.4351 | 3.3179e+17 | -306.8128 | 3.123295 | -0.9 | 2.699597 | 0.4759305 | 9.9109e+26 | 12.04731 | 129.9807
mp-27809 | Ba(GeP)2 | 0.5278056 | 0 | 105 | 68.9109048 | 0.290778 | 8.0888e+18 | -101.1607 | 8.277705 | 3.65 | 0.8472523 | 4.973669 | 6.1005e+25 | 11.40559 | 130.6175 | 6.5592e+18 | -183.256 | 22.02746 | 1.095 | 0.9656827 | 6.052146 | 2.1102e+26 | 39.25547 | 130.253
mp-27821 | Ag3P11 | 0.8283009 | 0 | 8 | 47.45114 | 0.6215188 | 4.2941e+18 | -189.92 | 15.4885 | 0.96 | 2.047341 | 5.978659 | 2.3102e+26 | 20.04459 | 130.0714 | 3.4064e+18 | -266.9654 | 24.27794 | -0.34 | 1.957119 | 5.587844 | 6.1105e+26 | 52.98862 | 130.0714
mp-27849 | TiBrN | 0.5596973 | 0 | 59 | 47.25923 | 0.3489546 | 6.8363e+18 | -74.70482 | 3.815219 | 5.345 | 0.5984193 | 2.245717 | 4.1004e+25 | 5.632794 | 122.6884 | 6.2509e+18 | -126.8327 | 10.05559 | 2.59 | 0.5634719 | 2.051894 | 9.1008e+25 | 14.57721 | 132.3697
mp-27850 | TiNCl | 0.5613028 | 0 | 59 | 32.44223 | 0.4091185 | 6.0288e+18 | -89.16848 | 4.793533 | 4.31 | 0.7303666 | 2.385271 | 5.1005e+25 | 6.487369 | 127.7435 | 5.3533e+18 | -144.2835 | 11.14443 | 2.045 | 0.6713475 | 2.102071 | 1.2101e+26 | 16.17219 | 130.9836
mp-27857 | PdBr2 | 0.8992002 | 0 | 15 | 88.74267 | 0.9715391 | 2.6602e+18 | -187.9158 | 9.393832 | 1 | 2.011908 | 2.980039 | 2.2102e+26 | 12.49095 | 131.2591 | 2.2446e+18 | -286.9281 | 18.47907 | -0.625 | 2.299105 | 3.640388 | 7.8107e+26 | 43.16077 | 129.7995
mp-27859 | SbI5F6 | 0.9323981 | 0 | 2 | 72.52273 | 15.42072 | 1.7472e+17 | -278.6129 | 1.356269 | -0.51 | 4.305888 | 0.1475492 | 7.1106e+26 | 2.46407 | 129.4384 | 90685472333333328 | -302.4229 | 0.8294059 | -0.84 | 2.605611 | 0.0694556 | 9.4108e+26 | 3.280735 | 129.8901
mp-27880 | Nb3Cl7 | 0.9755009 | 0 | 64 | 52.689014 | 12.18074 | 2.2775e+17 | -340.0832 | 2.634023 | -1.335 | 7.021409 | 0.4376491 | 1.4711e+27 | 6.495751 | 129.8901 | 1.33e+17 | -392.2217 | 2.045969 | -1.99 | 5.293205 | 0.2864625 | 2.7212e+27 | 12.02586 | 129.9807
mp-27887 | Ba3(Si2P3)2 | 0.4059938 | 0 | 11 | 54.62812 | 0.4532549 | 6.0222e+18 | -99.10632 | 5.915068 | 3.755 | 0.8263911 | 2.461868 | 6.1005e+25 | 7.047977 | 128.1863 | 5.7875e+18 | -170.2477 | 16.77472 | 1.38 | 0.8586226 | 2.607292 | 1.8102e+26 | 21.11335 | 128.8101
mp-27891 | Bi2SO2 | 0.8271036 | 0 | 58 | 96.40492 | 0.2031151 | 1.0767e+19 | -35.83706 | 1.382742 | 11.875 | 0.275739 | 1.581736 | 1.1001e+25 | 3.031023 | 132.4629 | 1.0511e+19 | -65.00224 | 4.441363 | 6.27 | 0.2571432 | 1.424456 | 3.1003e+25 | 7.718518 | 125.9951
mp-27904 | FeSbS | 0.5674934 | 0 | 14 | 69.89 | 1.111334 | 2.5242e+18 | -235.1323 | 13.95536 | 0.15 | 3.011889 | 4.461609 | 4.1104e+26 | 20.00225 | 130.253 | 1.7466e+18 | -355.7457 | 22.10426 | -1.535 | 3.97315 | 6.759825 | 1.7712e+27 | 85.71747 | 129.8901
mp-27907 | Sb6Pb4S13 | 0.8506006 | 0.02047676 | 1 | 85.92196 | 0.4509951 | 4.7876e+18 | -58.13424 | 1.618023 | 7.1 | 0.4563125 | 1.017738 | 2.1002e+25 | 2.898682 | 139.734 | 4.2233e+18 | -118.5739 | 5.937904 | 2.895 | 0.5155205 | 1.222113 | 8.1007e+25 | 9.871555 | 131.2591
mp-27910 | Bi2Te2S | 0.4367971 | 0 | 166 | 141.04516 | 0.1199974 | 1.0457e+19 | -40.72185 | 1.734019 | 10.39 | 0.3145833 | 4.24469 | 1.1001e+25 | 6.209711 | 145.7561 | 1.0157e+19 | -81.51544 | 6.749163 | 4.82 | 0.3295421 | 4.551022 | 4.1004e+25 | 18.96077 | 131.9053
mp-27948 | Ge(BiTe2)2 | 0.837199 | 0.004923226 | 166 | 143.0001 | 0.5546082 | 4.225e+18 | -116.5559 | 5.739776 | 2.97 | 1.009655 | 2.456292 | 8.1007e+25 | 7.779189 | 129.2584 | 4.1404e+18 | -213.6894 | 18.90621 | 0.515 | 1.255914 | 3.407693 | 3.1103e+26 | 30.52509 | 130.7089
mp-27999 | K5CuSb2 | 0.7506941 | 0 | 166 | 62.8196875 | 0.2085099 | 1.0871e+19 | -31.55772 | 1.082659 | 13.555 | 0.2418933 | 1.249527 | 1.1001e+25 | 2.419222 | 119.993 | 1.0352e+19 | -69.39014 | 4.984482 | 5.825 | 0.2758446 | 1.521622 | 3.1003e+25 | 8.355652 | 132.743
mp-28011 | Tl2Sn2S3 | 0.8385052 | 0 | 15 | 106.0545 | 0.3278737 | 8.1124e+18 | -52.70994 | 2.253913 | 7.9 | 0.4114162 | 1.405601 | 2.1002e+25 | 3.422782 | 129.4384 | 7.962e+18 | -108.6522 | 9.39938 | 3.3 | 0.4621794 | 1.673616 | 7.1006e+25 | 11.52698 | 129.2584
mp-28029 | TcP3 | 0.3852996 | 0 | 62 | 47.9568965 | 1.08269 | 2.5561e+18 | -285.866 | 20.88856 | -0.61 | 4.558748 | 8.639974 | 7.7107e+26 | 38.23233 | 129.7995 | 2.2212e+18 | -366.1316 | 29.77513 | -1.665 | 4.309512 | 7.941202 | 2.0012e+27 | 99.39162 | 129.8901
mp-28037 | Mo2SBr2 | 0.9846031 | 0 | 63 | 76.7506 | 1.690972 | 1.6122e+18 | -201.4431 | 6.54215 | 0.735 | 2.265001 | 1.550237 | 2.7102e+26 | 8.572964 | 129.5286 | 1.4199e+18 | -281.5377 | 11.25438 | -0.55 | 2.202468 | 1.486483 | 7.3107e+26 | 23.25089 | 129.8901
mp-28038 | NbTeBr3 | 0.5941061 | 0 | 13 | 92.043676 | 1.933951 | 1.3816e+18 | -221.2335 | 6.762183 | 0.38 | 2.682463 | 1.63355 | 3.5103e+26 | 9.660873 | 129.2584 | 9.5716e+17 | -286.4456 | 7.853634 | -0.62 | 2.292505 | 1.290617 | 7.8107e+26 | 21.58886 | 129.5286
mp-2804 | LaP2 | 0.5579966 | 0 | 9 | 66.950998 | 0.6636365 | 3.8982e+18 | -88.66656 | 3.064664 | 4.34 | 0.7257726 | 1.143682 | 5.1005e+25 | 3.961299 | 127.1275 | 3.3709e+18 | -170.6326 | 9.814565 | 1.375 | 0.8603389 | 1.476077 | 1.8102e+26 | 14.46355 | 128.9892
mp-28079 | Na2Mn2S3 | 0.4922948 | 0.02376615 | 15 | 36.00723 | 23.81382 | 1.1437e+17 | -283.3741 | 0.9184185 | -0.575 | 4.468249 | 0.08127599 | 7.5107e+26 | 1.686714 | 129.5286 | 69272142333333336 | -305.5484 | 0.6467236 | -0.88 | 2.667835 | 0.03749684 | 9.7109e+26 | 2.200999 | 130.1622
mp-28080 | K2SnTe5 | 0.573303 | 0 | 140 | 104.363325 | 0.4237105 | 5.9434e+18 | -114.3662 | 7.773704 | 3.06 | 0.9850209 | 3.544576 | 8.1007e+25 | 9.809484 | 126.8648 | 5.1324e+18 | -224.7462 | 25.92398 | 0.32 | 1.381737 | 5.888899 | 3.6103e+26 | 46.10826 | 130.253
mp-28084 | Rb2PdBr6 | 0.647903 | 0 | 225 | 84.08662 | 0.6420234 | 4.262e+18 | -145.45842 | 9.017638 | 2.01 | 1.358935 | 3.079441 | 1.2101e+26 | 10.49176 | 132.1837 | 3.7698e+18 | -221.77708 | 18.5417 | 0.37 | 1.347868 | 3.041898 | 3.5103e+26 | 29.31779 | 129.7091
mp-28107 | Na4Ge2Te5 | 0.9883991 | 0 | 2 | 79.56719 | 0.9540863 | 2.8006e+18 | -162.517 | 7.396848 | 1.565 | 1.597473 | 2.166551 | 1.6101e+26 | 8.999641 | 129.3484 | 2.5518e+18 | -239.2164 | 14.60248 | 0.085 | 1.557396 | 2.085533 | 4.3104e+26 | 24.50298 | 130.4351
mp-28108 | Na4SnTe4 | 0.9417044 | 0 | 19 | 80.11879 | 1.007381 | 2.5721e+18 | -122.6135 | 3.866935 | 2.74 | 1.077893 | 1.106809 | 9.1008e+25 | 4.723828 | 128.0976 | 2.1478e+18 | -203.1509 | 8.864156 | 0.705 | 1.148277 | 1.216969 | 2.7102e+26 | 14.69182 | 130.8919
mp-28110 | Rb2PtI6 | 0.5470032 | 0 | 225 | 125.2718 | 0.4396444 | 6.1638e+18 | -110.59639 | 7.539253 | 3.215 | 0.9450503 | 3.151593 | 7.1006e+25 | 8.886302 | 131.3511 | 5.6721e+18 | -180.73105 | 18.52727 | 1.15 | 0.9434752 | 3.143717 | 2.0102e+26 | 25.07181 | 131.1671
mp-28166 | K3BrO | 0.8889959 | 0 | 221 | 42.63966 | 0.3828482 | 6.4918e+18 | -54.058516 | 1.897122 | 7.685 | 0.4226048 | 1.159743 | 2.1002e+25 | 3.051275 | 132.0908 | 6.3466e+18 | -101.8582 | 6.584679 | 3.615 | 0.427212 | 1.17876 | 6.1005e+25 | 8.772437 | 131.4432
mp-28167 | Th6CoBr15 | 0.6811009 | 0 | 229 | 120.4419 | 2.545245 | 1.0788e+18 | -291.88818 | 9.19111 | -0.695 | 4.787877 | 2.580003 | 8.3107e+26 | 17.50455 | 129.7091 | 6.8494e+17 | -347.21763 | 8.25764 | -1.43 | 3.722478 | 1.768699 | 1.6011e+27 | 33.94141 | 130.0714
mp-28168 | Th6CBr14 | 0.6551005 | 0 | 64 | 120.13786 | 50.58199 | 51869746666666664 | -247.3732 | 0.3174092 | -0.045 | 3.334935 | 0.01692923 | 4.8104e+26 | 0.5120372 | 129.9807 | 23408399333333332 | -259.363 | 0.1574663 | -0.23 | 1.842151 | 0.006950146 | 5.6105e+26 | 0.5945699 | 129.7091
mp-28247 | K2PtI6 | 0.8660023 | 0 | 128 | 114.9675 | 0.720011 | 3.7733e+18 | -154.7142 | 9.032002 | 1.76 | 1.485112 | 2.962308 | 1.4101e+26 | 10.68942 | 130.8919 | 3.2539e+18 | -231.2658 | 17.40297 | 0.215 | 1.456739 | 2.877821 | 3.9104e+26 | 29.37267 | 130.253
mp-28256 | V2Se9 | 0.7208023 | 0 | 15 | 73.86573 | 1.867065 | 1.4886e+18 | -266.6102 | 10.58109 | -0.335 | 3.903401 | 3.022913 | 6.1105e+26 | 17.56595 | 129.7995 | 1.281e+18 | -327.6088 | 13.74866 | -1.175 | 3.183813 | 2.226804 | 1.2711e+27 | 36.59935 | 129.8901
mp-28302 | K4CdP2 | 0.8263961 | 0 | 166 | 47.25025 | 0.2846089 | 8.303e+18 | -39.86846 | 1.31975 | 10.625 | 0.3077287 | 1.124292 | 1.1001e+25 | 2.537752 | 143.4294 | 8.0902e+18 | -79.36119 | 5.095394 | 4.975 | 0.3199916 | 1.192162 | 4.1004e+25 | 7.650012 | 129.0788
mp-28320 | Pt3I8 | 0.7070062 | 0 | 96 | 145.4989 | 0.7814876 | 3.5591e+18 | -292.0761 | 30.36226 | -0.7 | 4.80178 | 15.23071 | 8.3107e+26 | 57.25953 | 129.9807 | 2.9845e+18 | -340.967 | 34.69731 | -1.35 | 3.543232 | 9.6542 | 1.4911e+27 | 102.6571 | 129.8901
mp-28324 | Sr3(InP2)2 | 0.5902966 | 0 | 58 | 68.48789 | 0.1521007 | 7.6326e+18 | -80.07712 | 4.894256 | 4.925 | 0.646028 | 8.753471 | 4.1004e+25 | 14.51819 | 129.9807 | 7.2685e+18 | -132.8605 | 12.83037 | 2.39 | 0.5993593 | 7.822293 | 1.0101e+26 | 36.6922 | 131.6277
mp-2833 | IrS2 | 0.521098 | 0 | 62 | 85.449 | 1.415346 | 1.9209e+18 | -240.5382 | 11.1139 | 0.065 | 3.14739 | 3.316133 | 4.4104e+26 | 16.7776 | 129.9807 | 1.4698e+18 | -336.4306 | 16.63606 | -1.29 | 3.415107 | 3.748111 | 1.4111e+27 | 53.63587 | 129.8901
mp-28344 | Zr6CI14 | 0.7963956 | 0 | 64 | 111.2389 | 1.678845 | 1.1847e+18 | -124.471 | 1.835499 | 2.675 | 1.098678 | 0.5294069 | 9.1008e+25 | 2.917168 | 129.8901 | 4.6934e+17 | -196.8554 | 1.818781 | 0.825 | 1.087017 | 0.521001 | 2.5102e+26 | 8.119896 | 130.5263
mp-28375 | Ta2AgF12 | 0.7134961 | 0 | 2 | 46.51632256 | 140.1757 | 19772074866666668 | -325.5414 | 0.2095389 | -1.15 | 6.271812 | 0.009464123 | 1.2411e+27 | 0.4765223 | 129.9807 | 10981498466666666 | -315.9875 | 0.1096482 | -1.02 | 2.899658 | 0.002975165 | 1.1011e+27 | 0.4237001 | 130.0714
mp-28397 | Sr4Bi6Se13 | 0.4887028 | 0.005289858 | 11 | 114.3845 | 0.1647899 | 7.6149e+18 | -41.79928 | 1.330457 | 10.11 | 0.3231564 | 2.746144 | 1.1001e+25 | 4.696156 | 148.4644 | 7.1591e+18 | -70.7951 | 3.588084 | 5.69 | 0.2820509 | 2.239213 | 3.1003e+25 | 10.92592 | 134.9198
mp-28413 | Na2(GaSb)3 | 0.1914049 | 0 | 62 | 77.55356732 | 0.0957149 | 1.2041e+19 | -59.22453 | 4.223407 | 6.955 | 0.4654989 | 10.72528 | 2.1002e+25 | 14.05549 | 141.7701 | 1.0743e+19 | -107.7374 | 12.46978 | 3.34 | 0.4574524 | 10.44839 | 7.1006e+25 | 38.8788 | 128.1863
mp-28431 | Sb(IF3)2 | 0.5627042 | 0 | 2 | 54.39548 | 23.32739 | 1.1807e+17 | -323.0938 | 1.232486 | -1.115 | 6.140413 | 0.1350508 | 1.2011e+27 | 2.773938 | 129.9807 | 61979461000000000 | -290.4673 | 0.5229286 | -0.675 | 2.366373 | 0.03230916 | 8.1107e+26 | 1.877022 | 130.1622
mp-28453 | CsAuI3 | 0.7334012 | 0 | 139 | 142.1171 | 0.3185573 | 8.2672e+18 | -141.8162 | 16.6268 | 2.115 | 1.311177 | 8.350467 | 1.2101e+26 | 20.04242 | 128.6314 | 7.0163e+18 | -204.7294 | 29.40809 | 0.675 | 1.164374 | 6.988071 | 2.8103e+26 | 47.44196 | 129.8901
mp-28464 | Re3(TeI)7 | 0.8406957 | 0 | 2 | 137.656 | 3.653736 | 6.9732e+17 | -207.7158 | 3.008625 | 0.62 | 2.389473 | 0.5288682 | 2.9103e+26 | 4.299141 | 130.1622 | 4.0902e+17 | -276.0979 | 3.11794 | -0.475 | 2.110721 | 0.4390769 | 6.8106e+26 | 10.09528 | 130.344
mp-28476 | SrBiSe3 | 0.4968935 | 0.00542297 | 19 | 106.69608 | 0.3367614 | 7.0033e+18 | -69.76692 | 3.408784 | 5.79 | 0.5548561 | 2.114887 | 3.1003e+25 | 5.217586 | 133.3059 | 6.4295e+18 | -123.1316 | 9.747984 | 2.725 | 0.5413137 | 2.037934 | 9.1008e+25 | 14.22456 | 128.5422
mp-28478 | NaTe3 | 0.5245947 | 0 | 165 | 101.4474 | 0.2595444 | 9.0371e+18 | -174.3106 | 27.4585 | 1.29 | 1.780717 | 17.9711 | 1.9102e+26 | 38.93424 | 128.8101 | 6.4592e+18 | -269.6198 | 46.95501 | -0.38 | 2.001143 | 21.40917 | 6.3106e+26 | 131.1949 | 130.0714
mp-28479 | Sc2CCl2 | 0.8912953 | 0 | 164 | 34.5657048 | 0.6653682 | 4.2286e+18 | -228.4023 | 22.0595 | 0.26 | 2.847869 | 8.854969 | 3.8103e+26 | 30.71738 | 129.7091 | 4.0393e+18 | -284.4832 | 32.69002 | -0.59 | 2.253383 | 6.232459 | 7.6107e+26 | 61.15052 | 129.5286
mp-28520 | Rb2SnTe5 | 0.591902 | 0.001807132 | 140 | 115.9557 | 0.4728113 | 5.4927e+18 | -103.8254 | 5.920939 | 3.52 | 0.8744663 | 2.51526 | 6.1005e+25 | 7.352149 | 133.6831 | 4.5884e+18 | -199.3346 | 18.23182 | 0.775 | 1.111949 | 3.606582 | 2.6102e+26 | 29.82981 | 130.1622
mp-28556 | Na3CuO3 | 0.779198 | 0 | 64 | 25.78764 | 1.592334 | 1.6765e+18 | -184.4864 | 5.706155 | 1.07 | 1.952082 | 1.357362 | 2.1102e+26 | 7.283715 | 131.3511 | 1.3266e+18 | -261.4064 | 9.064832 | -0.26 | 1.872643 | 1.275355 | 5.7105e+26 | 19.35793 | 130.1622
mp-28566 | NaTiSe4 | 0.911595 | 0 | 14 | 64.44946 | 2.437874 | 1.1247e+18 | -262.7725 | 7.765666 | -0.28 | 3.786651 | 1.935825 | 5.8105e+26 | 12.85399 | 130.0714 | 8.2283e+17 | -308.9938 | 7.856105 | -0.93 | 2.74807 | 1.196809 | 1.0211e+27 | 22.47718 | 129.7995
mp-28572 | LaBr2 | 0.5882965 | 0.003959044 | 194 | 99.57116 | 4.489604 | 6.2239e+17 | -351.6969 | 7.698357 | -1.485 | 7.703069 | 2.247417 | 1.6912e+27 | 20.25136 | 129.8901 | 5.1091e+17 | -389.5221 | 7.751875 | -1.955 | 5.17652 | 1.238069 | 2.6312e+27 | 31.55442 | 129.9807
mp-28574 | KPbO2 | 0.5701057 | 0 | 2 | 69.574275 | 1.117045 | 2.4548e+18 | -183.3111 | 8.2489 | 1.095 | 1.931365 | 2.273477 | 2.1102e+26 | 10.21859 | 130.253 | 2.2313e+18 | -249.5111 | 13.89126 | -0.08 | 1.698826 | 1.875502 | 4.9104e+26 | 23.843 | 130.4351
mp-28575 | W(S4Cl3)2 | 0.6467057 | 0 | 2 | 43.53853 | 32.03413 | 86448592846666672 | -349.3175 | 1.054869 | -1.455 | 7.561075 | 0.1146716 | 1.6411e+27 | 2.760126 | 129.9807 | 50607521923333336 | -390.3861 | 0.7712654 | -1.97 | 5.226188 | 0.06589587 | 2.6712e+27 | 4.486175 | 129.8901
mp-28590 | Hg4As2I3 | 0.6588964 | 0.005279644 | 205 | 148.1018 | 0.2326161 | 8.3944e+18 | -48.321421 | 1.960054 | 8.67 | 0.375729 | 2.052827 | 2.1002e+25 | 4.199962 | 120.8001 | 8.4153e+18 | -88.169334 | 6.541892 | 4.37 | 0.3606165 | 1.930228 | 5.1005e+25 | 11.19436 | 126.6029
mp-28591 | Na4HgP2 | 0.8783971 | 0 | 166 | 50.64237 | 0.2283595 | 7.4992e+18 | -96.94479 | 7.047925 | 3.865 | 0.8055371 | 6.625209 | 6.1005e+25 | 13.45707 | 125.736 | 6.5518e+18 | -179.072 | 21.00942 | 1.185 | 0.9297469 | 8.215206 | 2.0102e+26 | 47.22142 | 129.7091
mp-28606 | K3AuSe13 | 0.7239044 | 0 | 13 | 78.86715 | 0.6083064 | 4.0782e+18 | -122.4346 | 6.113332 | 2.75 | 1.074757 | 2.348452 | 9.1008e+25 | 7.788505 | 127.8319 | 3.2222e+18 | -198.3366 | 12.67516 | 0.795 | 1.101877 | 2.437901 | 2.6102e+26 | 22.87098 | 129.3484
mp-28627 | K4Br2O | 0.9909978 | 0 | 139 | 47.45723 | 0.4162646 | 6.1629e+18 | -57.49412 | 2.037179 | 7.185 | 0.4510909 | 1.128085 | 2.1002e+25 | 3.08869 | 138.5324 | 6.0175e+18 | -107.8767 | 7.002843 | 3.335 | 0.4580384 | 1.154247 | 7.1006e+25 | 8.957038 | 128.3641
mp-2865 | K2CuF4 | 0.3387953 | 9.073571e-06 | 142 | 31.10517 | 1.470198 | 1.4221e+18 | -321.4217 | 14.69203 | -1.095 | 6.066736 | 8.382414 | 1.1811e+27 | 43.22386 | 129.8901 | 1.161e+18 | -290.7112 | 9.81166 | -0.68 | 2.373229 | 2.050906 | 8.2107e+26 | 29.91191 | 129.6188
mp-28662 | Tl2SnTe3 | 0.4361985 | 0 | 62 | 151.7128 | 0.7050175 | 3.2857e+18 | -130.4807 | 5.593938 | 2.47 | 1.169079 | 2.135335 | 1.0101e+26 | 7.624777 | 129.2584 | 2.5462e+18 | -202.9716 | 10.48959 | 0.71 | 1.145626 | 2.071402 | 2.7102e+26 | 20.92038 | 130.6175
mp-28728 | K6Sn3As5 | 0.6390049 | 0 | 59 | 68.95199 | 0.9118398 | 2.6963e+18 | -114.0816 | 3.509106 | 3.07 | 0.9823505 | 1.118206 | 8.1007e+25 | 4.539487 | 126.6029 | 2.0005e+18 | -187.7219 | 7.049503 | 1.005 | 1.003772 | 1.154981 | 2.2102e+26 | 13.26564 | 131.0753
mp-28744 | Y4OsBr4 | 0.710394 | 0 | 15 | 96.16327 | 3.460165 | 7.8611e+17 | -303.1092 | 7.222407 | -0.85 | 5.242013 | 1.86467 | 9.5109e+26 | 14.75084 | 129.7995 | 4.5778e+17 | -375.7951 | 6.464887 | -1.79 | 4.662336 | 1.564084 | 2.2512e+27 | 34.99613 | 129.8901
mp-28745 | Nb2Te6I | 0.6361069 | 0 | 14 | 119.813 | 1.975259 | 1.3259e+18 | -247.3904 | 8.114553 | -0.045 | 3.334935 | 2.193789 | 4.8104e+26 | 13.11214 | 129.9807 | 8.8107e+17 | -307.4339 | 8.32749 | -0.91 | 2.715643 | 1.61203 | 1.0011e+27 | 27.25189 | 129.8901
mp-288 | PtS | 0.3669047 | 0 | 131 | 113.5745 | 0.9670703 | 2.9881e+18 | -125.1244 | 4.678171 | 2.65 | 1.106861 | 1.224482 | 9.1008e+25 | 5.120844 | 130.6175 | 3.1906e+18 | -213.2966 | 14.51567 | 0.52 | 1.252902 | 1.474648 | 3.1103e+26 | 17.44317 | 130.4351
mp-28800 | K2Bi8Se13 | 0.8646009 | 0 | 12 | 120.7183 | 0.2010584 | 1.0665e+19 | -39.3712 | 1.653148 | 10.765 | 0.3037843 | 1.857225 | 1.1001e+25 | 3.526584 | 142.1824 | 9.6114e+18 | -69.24481 | 4.608503 | 5.84 | 0.2751713 | 1.601111 | 3.1003e+25 | 8.633871 | 132.5562
mp-28805 | Tl2Pt5S6 | 0.9997054 | 0 | 14 | 121.2751 | 1.088357 | 2.5708e+18 | -198.3854 | 10.11801 | 0.795 | 2.203754 | 2.881292 | 2.6102e+26 | 12.78308 | 129.3484 | 2.4367e+18 | -265.6891 | 17.20105 | -0.32 | 1.935559 | 2.37166 | 6.0105e+26 | 29.76114 | 129.9807
mp-28823 | Ba4P3 | 0.7463947 | 0 | 55 | 91.74704 | 0.8895075 | 3.0858e+18 | -112.918 | 3.934555 | 3.12 | 0.9691919 | 1.13734 | 7.1006e+25 | 4.559679 | 133.8723 | 2.5942e+18 | -174.5436 | 7.903494 | 1.285 | 0.8921749 | 1.004501 | 1.9102e+26 | 11.39531 | 128.9892
mp-28870 | PRhO4 | 0.9832017 | 0 | 74 | 32.979477 | 1.042284 | 2.6219e+18 | -267.6233 | 18.7786 | -0.35 | 3.936021 | 7.338499 | 6.2106e+26 | 31.86141 | 129.5286 | 2.2192e+18 | -326.997 | 23.72963 | -1.165 | 3.164551 | 5.290409 | 1.2611e+27 | 64.96712 | 129.7995
mp-28874 | Hg2P3Br | 0.9395002 | 0 | 60 | 95.66755 | 0.4682664 | 5.8019e+18 | -110.1835 | 7.043724 | 3.235 | 0.9401064 | 2.844631 | 7.1006e+25 | 8.278025 | 130.8919 | 5.4886e+18 | -174.4505 | 16.70342 | 1.285 | 0.8921749 | 2.629877 | 1.9102e+26 | 21.64625 | 128.9892
mp-28877 | Cs2SnTe4 | 0.6313041 | 0 | 62 | 127.8458434 | 0.762916 | 3.3724e+18 | -116.712 | 4.593824 | 2.965 | 1.011056 | 1.525625 | 8.1007e+25 | 5.666955 | 129.4384 | 2.8782e+18 | -195.0727 | 10.95253 | 0.86 | 1.070049 | 1.661078 | 2.5102e+26 | 17.45136 | 128.9892
mp-28888 | Cu(PtS2)2 | 0.1943029 | 0 | 10 | 83.13914 | 0.2171684 | 7.0459e+18 | -97.5243 | 6.701355 | 3.835 | 0.8111267 | 7.218355 | 6.1005e+25 | 14.30009 | 126.3419 | 6.2067e+18 | -185.8899 | 21.44722 | 1.045 | 0.9865683 | 9.682687 | 2.2102e+26 | 54.27523 | 129.3484
mp-28899 | Hg2As3Br | 0.8134979 | 0.0003414092 | 15 | 117.6415 | 0.2195583 | 8.2977e+18 | -108.655 | 9.796152 | 3.3 | 0.9243587 | 8.638452 | 7.1006e+25 | 17.21361 | 129.2584 | 7.1496e+18 | -186.0374 | 24.74476 | 1.04 | 0.9886943 | 9.555825 | 2.2102e+26 | 53.85833 | 129.5286
mp-28900 | Cd2As3Br | 0.7905043 | 0.0002813854 | 15 | 88.24847 | 0.3614565 | 7.094e+18 | -83.31549 | 4.92426 | 4.69 | 0.6759638 | 2.557414 | 4.1004e+25 | 6.534885 | 134.4422 | 6.7259e+18 | -152.6823 | 15.67944 | 1.815 | 0.7278672 | 2.857552 | 1.4101e+26 | 20.6643 | 128.8996
mp-28913 | Ti6CCl14 | 0.9618 | 0 | 64 | 37.88356 | 12.71997 | 1.9966e+17 | -238.7708 | 1.138273 | 0.09 | 3.106712 | 0.1207042 | 4.3104e+26 | 1.830759 | 130.1622 | 75628074000000000 | -294.0935 | 0.6541149 | -0.725 | 2.436009 | 0.0838087 | 8.5108e+26 | 3.59537 | 129.7995
mp-28920 | Tl5Se2Cl | 0.5641056 | 0 | 130 | 151.9111875 | 0.4437839 | 5.4157e+18 | -158.0565 | 13.52942 | 1.675 | 1.532463 | 6.416932499 | 1.5101e+26 | 18.17929 | 129.4384 | 5.3885e+18 | -220.8549 | 26.28347 | 0.39 | 1.33464 | 5.215415 | 3.4103e+26 | 41.79071 | 130.6175
mp-28921 | Tl5Se2Br | 0.3852043 | 0 | 140 | 157.4675625 | 0.2488293 | 8.4547e+18 | -55.8829 | 2.640302 | 7.415 | 0.4375327 | 2.33165 | 2.1002e+25 | 4.941865 | 135.4963 | 8.1593e+18 | -122.112 | 12.16664 | 2.76 | 0.5358184 | 3.159905 | 9.1008e+25 | 18.95684 | 127.567
mp-28931 | Ga2TeO6 | 0.7340951 | 0 | 136 | 40.33804 | 0.2236464 | 1.0155e+19 | -32.42202 | 1.06745 | 13.18 | 0.2487112 | 1.172735 | 1.1001e+25 | 2.354775 | 122.6054 | 9.8794e+18 | -63.56636 | 3.991946 | 6.43 | 0.2510093 | 1.189027 | 3.1003e+25 | 6.755858 | 123.6917
mp-28938 | Nb3TeCl7 | 0.710394 | 0 | 164 | 59.4991 | 6.872377 | 4.0481e+17 | -351.0528 | 4.988858 | -1.475 | 7.655413 | 1.175689 | 1.6712e+27 | 13.10727 | 130.0714 | 2.9849e+17 | -376.3653 | 4.22807 | -1.795 | 4.677083 | 0.5614385 | 2.2612e+27 | 17.70383 | 129.8901
mp-28967 | Ba(PdS2)2 | 0.9006016 | 0 | 11 | 68.34671 | 0.8888314 | 3.0836e+18 | -125.5129 | 4.857813 | 2.64 | 1.110164 | 1.395892 | 9.1008e+25 | 5.596458 | 130.9836 | 2.8951e+18 | -198.751 | 11.43638 | 0.785 | 1.106896 | 1.389733 | 2.6102e+26 | 15.75986 | 129.7995
mp-28994 | KLi2As | 0.6877949 | 0 | 59 | 31.975475 | 0.2416684 | 8.6507e+18 | -39.26399 | 1.333652 | 10.795 | 0.302952 | 1.40356 | 1.1001e+25 | 2.922531 | 141.873 | 8.5294e+18 | -75.27453 | 4.833002 | 5.3 | 0.3015972 | 1.394155 | 4.1004e+25 | 8.23354 | 123.4397
mp-29019 | Rb3IO | 0.6342974 | 0 | 194 | 79.861454 | 0.3216937 | 7.7275e+18 | -42.14842 | 1.372778 | 10.02 | 0.3260113 | 1.020199 | 1.1001e+25 | 2.435418 | 149.3458 | 7.4263e+18 | -87.64734 | 5.704912 | 4.405 | 0.3580021 | 1.17399 | 5.1005e+25 | 8.005536 | 125.9087
mp-29027 | TaI2O | 0.8869006 | 0 | 12 | 112.68906 | 0.8670676 | 3.3424e+18 | -195.7579 | 12.80835 | 0.845 | 2.154545 | 3.917003 | 2.5102e+26 | 15.51122 | 129.6188 | 3.1839e+18 | -253.5472 | 20.46826 | -0.14 | 1.75438 | 2.878101 | 5.2105e+26 | 32.23618 | 129.7091
mp-29034 | Tl2GeTe3 | 0.4130008 | 0 | 62 | 144.0344 | 0.3483026 | 5.9848e+18 | -118.7943 | 8.445803 | 2.885 | 1.033954 | 5.114658 | 8.1007e+25 | 12.83595 | 131.5354 | 3.7892e+18 | -210.9495 | 16.86164 | 0.56 | 1.229164 | 6.629484 | 3.0103e+26 | 47.06104 | 130.7089
mp-29043 | Hg4Sb2I3 | 0.7151968 | 0 | 205 | 158.5104 | 0.3184073 | 7.1146e+18 | -72.732308 | 3.763627 | 5.515 | 0.5810197 | 2.464971 | 3.1003e+25 | 5.904346 | 137.9371 | 6.9251e+18 | -125.93609 | 10.98319 | 2.625 | 0.5575759 | 2.317296 | 9.1008e+25 | 15.72744 | 131.3511
mp-29055 | KSb2 | 0.207895 | 0 | 12 | 94.2061 | 0.1500043 | 1.0212e+19 | -51.83881 | 2.744225 | 8.04 | 0.4044391 | 4.42715 | 2.1002e+25 | 7.291002 | 127.8319 | 1.0062e+19 | -114.5104 | 13.19346 | 3.055 | 0.4931805 | 5.96147 | 8.1007e+25 | 27.76584 | 127.0398
mp-29057 | Nb3SBr7 | 0.747796 | 0 | 156 | 79.1011 | 4.036097 | 6.8025e+17 | -303.151 | 6.251575 | -0.85 | 5.242013 | 1.480146 | 9.5109e+26 | 12.64596 | 129.7995 | 4.6191e+17 | -339.7906 | 5.333062 | -1.335 | 3.510704 | 0.8112393 | 1.4711e+27 | 19.60385 | 129.8901
mp-29078 | Hg4As2Br3 | 0.7237956 | 0.005252504 | 205 | 132.435 | 0.2993862 | 8.8802e+18 | -35.293678 | 1.10616 | 12.065 | 0.2714464 | 0.8633332 | 1.1001e+25 | 2.008844 | 130.9836 | 8.3448e+18 | -66.371865 | 3.676092 | 6.125 | 0.2629598 | 0.823164 | 3.1003e+25 | 5.417161 | 128.0976
mp-2911 | Ba3(SnP2)2 | 0.7939057 | 0.0008393425 | 14 | 85.92178 | 0.4661239 | 4.9136e+18 | -118.0232 | 6.844335 | 2.915 | 1.025259 | 3.26211 | 8.1007e+25 | 9.471216 | 130.8004 | 4.0848e+18 | -201.2268 | 16.54009 | 0.74 | 1.129902 | 3.774061 | 2.7102e+26 | 30.99325 | 129.3484
mp-29116 | Ta3SeI7 | 0.5745003 | 0.007219644 | 186 | 137.285 | 1.691894 | 1.5676e+18 | -221.7089 | 7.705416 | 0.375 | 2.689088 | 2.003769 | 3.5103e+26 | 11.08404 | 129.4384 | 1.1503e+18 | -286.7917 | 9.461015 | -0.625 | 2.299105 | 1.584084 | 7.8107e+26 | 24.78428 | 129.7995
mp-29117 | Ta3TeI7 | 0.5479965 | 0.006185353 | 186 | 141.7068 | 1.70976 | 1.6117e+18 | -248.1552 | 9.924983 | -0.055 | 3.3527 | 2.745929 | 4.8104e+26 | 15.26928 | 130.5263 | 1.3196e+18 | -294.8522 | 11.47201 | -0.735 | 2.450228 | 1.715564 | 8.6108e+26 | 26.98267 | 129.6188
mp-29136 | Sr6Cu3N5 | 0.4832061 | 0 | 105 | 56.17082 | 0.5295523 | 4.7085e+18 | -72.35571 | 2.465086 | 5.55 | 0.5775581 | 1.139017 | 3.1003e+25 | 3.51937 | 137.3455 | 4.4255e+18 | -131.3143 | 7.631159 | 2.44 | 0.5900218 | 1.176085 | 1.0101e+26 | 10.29447 | 130.1622
mp-29138 | KAuSe2 | 0.8711044 | 0 | 127 | 98.49621725 | 0.8074253 | 3.4792e+18 | -320.7217 | 35.78787 | -1.085 | 6.030277 | 20.41044 | 1.1711e+27 | 77.9956 | 129.8901 | 3.2539e+18 | -372.8453 | 45.23324 | -1.75 | 4.546144 | 13.36015 | 2.1712e+27 | 144.4022 | 129.7995
mp-29139 | NaAuSe2 | 0.9032955 | 0 | 14 | 94.46908457 | 1.204678 | 2.2807e+18 | -256.6162 | 15.01888 | -0.185 | 3.595165 | 5.155514 | 5.4105e+26 | 24.06428 | 129.6188 | 1.8435e+18 | -333.2271 | 20.47057 | -1.25 | 3.332575 | 4.601121 | 1.3611e+27 | 60.74502 | 129.8901
mp-29157 | Si3P2Pt | 0.5184041 | 0 | 1 | 56.88134 | 0.264427 | 9.1924e+18 | -87.50657 | 7.038974 | 4.415 | 0.7145234 | 4.441872 | 5.1005e+25 | 9.70847 | 125.6498 | 8.7591e+18 | -181.0726 | 28.71861 | 1.145 | 0.9454617 | 6.760943 | 2.0102e+26 | 41.81627 | 131.3511
mp-29186 | La(SiP3)2 | 0.8991049 | 0 | 36 | 42.324338 | 1.347888 | 1.7777e+18 | -168.2616 | 5.032902 | 1.43 | 1.683504 | 1.395855 | 1.7102e+26 | 6.891743 | 130.5263 | 1.0297e+18 | -255.242 | 6.708564 | -0.165 | 1.778216 | 1.51529 | 5.3105e+26 | 21.1609 | 129.7995
mp-29190 | Te4MoBr | 0.8549953 | 0 | 2 | 114.374 | 0.5300707 | 5.0515e+18 | -129.1127 | 8.420825 | 2.515 | 1.152961 | 3.207903 | 1.0101e+26 | 9.931147 | 127.8319 | 4.4852e+18 | -226.5157 | 23.01322 | 0.29 | 1.40262 | 4.304365 | 3.7103e+26 | 37.69532 | 129.9807
mp-29237 | Tl2SnSe3 | 0.9872018 | 0 | 62 | 127.3928 | 0.5565834 | 4.0291e+18 | -153.337 | 9.473349 | 1.795 | 1.466306 | 4.276039 | 1.4101e+26 | 13.56664 | 129.6188 | 2.2104e+18 | -249.1146 | 13.71714 | -0.07 | 1.689789 | 5.289974 | 4.9104e+26 | 47.47119 | 129.8901
mp-29238 | TlAgSe | 0.616297 | 0 | 62 | 130.4038 | 0.26763 | 9.4441e+18 | -98.13198 | 9.09454 | 3.805 | 0.816789 | 5.331663 | 6.1005e+25 | 11.7271 | 127.0398 | 8.5528e+18 | -171.2814 | 25.09149 | 1.36 | 0.8655203 | 5.815857 | 1.8102e+26 | 36.19018 | 129.5286
mp-29287 | Cs3CoBr5 | 0.7028973 | 0 | 140 | 95.24106 | 12.75836 | 2.0576e+17 | -248.2357 | 1.267894 | -0.06 | 3.361628 | 0.1352485 | 4.9104e+26 | 2.054441 | 129.4384 | 82631226000000000 | -302.427 | 0.7557625 | -0.84 | 2.605611 | 0.09229377 | 9.4108e+26 | 3.965348 | 129.8901
mp-29289 | BaPt2S3 | 0.9712967 | 0.003105864 | 92 | 103.9483 | 1.33358 | 2.0911e+18 | -261.4557 | 14.29429 | -0.26 | 3.745286 | 4.706508 | 5.7105e+26 | 23.11394 | 130.1622 | 1.9723e+18 | -316.4389 | 19.74888 | -1.03 | 2.917089 | 3.235161 | 1.1111e+27 | 44.93831 | 130.0714
mp-29300 | Ga2CuCl8 | 0.5718064 | 0 | 1 | 44.23782 | 785.7061 | 3363236933333333.5 | -257.1286 | 0.02223607 | -0.195 | 3.614734 | 0.0003120502 | 5.4105e+26 | 0.03719805 | 130.1622 | 1563373733333333.2 | -262.0226 | 0.01073347 | -0.265 | 1.877787 | 0.0001168367 | 5.7105e+26 | 0.03939284 | 130.4351
mp-29314 | RbVBr3 | 0.6102969 | 0 | 185 | 75.22426 | 4.154381 | 6.4348e+17 | -272.6247 | 4.782611 | -0.425 | 4.104301 | 0.9819727 | 6.6106e+26 | 8.511719 | 129.5286 | 4.3048e+17 | -350.9684 | 5.302565 | -1.475 | 3.827707 | 0.8843995 | 1.6712e+27 | 21.68268 | 130.0714
mp-29332 | Pt(PbO2)2 | 0.519302 | 0.00303002 | 55 | 96.21166 | 0.3704422 | 7.1555e+18 | -57.31163 | 2.350315 | 7.21 | 0.4495774 | 1.336983 | 2.1002e+25 | 3.453786 | 138.2343 | 7.0081e+18 | -106.6583 | 7.972457 | 3.39 | 0.4516665 | 1.346313 | 7.1006e+25 | 9.853987 | 127.0398
mp-29354 | Ba3(TaS4)2 | 0.7460953 | 0 | 10 | 79.26129 | 0.5501259 | 4.0916e+18 | -77.44414 | 2.453952 | 5.125 | 0.6224829 | 1.203644 | 4.1004e+25 | 3.795241 | 126.4288 | 3.5342e+18 | -137.2375 | 6.656398 | 2.255 | 0.6258867 | 1.21353 | 1.1101e+26 | 10.82661 | 129.7091
mp-29363 | Rb3GaP2 | 0.8512945 | 0 | 61 | 64.67899 | 0.2621329 | 8.9183e+18 | -42.26907 | 1.593412 | 9.99 | 0.3269741 | 1.393118 | 1.1001e+25 | 3.000997 | 149.6781 | 8.6851e+18 | -74.69915 | 4.846229 | 5.345 | 0.2992096 | 1.219498 | 4.1004e+25 | 7.498447 | 122.6884
mp-29373 | KAlSb4 | 0.2452018 | 0 | 62 | 92.18664 | 0.152905 | 1.1812e+19 | -50.66903 | 3.032563 | 8.24 | 0.394867 | 4.149961 | 2.1002e+25 | 6.897266 | 125.5637 | 1.0751e+19 | -116.4126 | 14.56969 | 2.975 | 0.5041287 | 5.986594 | 8.1007e+25 | 28.15757 | 129.1686
mp-29374 | KGaSb4 | 0.290604 | 0 | 62 | 99.31022 | 0.1397359 | 1.2451e+19 | -55.7512 | 3.87006 | 7.435 | 0.4363915 | 5.5189 | 2.1002e+25 | 8.766158 | 135.3037 | 1.1247e+19 | -122.9548 | 17.00289 | 2.73 | 0.5405225 | 7.607795 | 9.1008e+25 | 34.20533 | 128.3641
mp-29380 | K2Te2As | 0.9644939 | 0 | 62 | 81.66364 | 0.5229754 | 4.8145e+18 | -150.1666 | 10.8568 | 1.88 | 1.42223 | 4.484692 | 1.3101e+26 | 13.79145 | 131.4432 | 4.2652e+18 | -228.5835 | 22.28601 | 0.255 | 1.42753 | 4.509785 | 3.8103e+26 | 39.22907 | 129.9807
mp-29383 | KGaSb2 | 0.9486977 | 0 | 64 | 88.085325 | 0.7873904 | 3.4749e+18 | -189.9126 | 12.53269 | 0.96 | 2.047341 | 4.19276 | 2.3102e+26 | 15.822 | 130.0714 | 2.7421e+18 | -251.6283 | 17.36201 | -0.11 | 1.726315 | 3.246348 | 5.1105e+26 | 34.64965 | 129.4384
mp-29396 | Cu2PbO2 | 0.6462023 | 0 | 15 | 73.25816 | 0.4410724 | 5.8912e+18 | -61.3017 | 2.213868 | 6.695 | 0.4829111 | 1.145608 | 3.1003e+25 | 3.225949 | 119.993 | 5.7229e+18 | -113.5059 | 7.373214 | 3.095 | 0.4878656 | 1.163283 | 8.1007e+25 | 9.288681 | 125.9951
mp-29397 | SiTePt | 0.3081009 | 0 | 61 | 116.9232 | 0.4779207 | 6.2544e+18 | -70.41755 | 3.101351 | 5.725 | 0.560832 | 1.271205 | 3.1003e+25 | 3.735192 | 134.347 | 6.2211e+18 | -143.4264 | 12.79747 | 2.07 | 0.6656467 | 1.643735 | 1.2101e+26 | 13.66849 | 130.1622
mp-29401 | Er5C2Br9 | 0.8865061 | 0 | 14 | 98.715775 | 9.872847 | 2.7502e+17 | -253.8853 | 1.772729 | -0.145 | 3.518228 | 0.2127269 | 5.2105e+26 | 2.842563 | 129.9807 | 1.542e+17 | -257.7218 | 1.02421 | -0.205 | 1.81722 | 0.07896734 | 5.5105e+26 | 2.984547 | 129.5286
mp-29424 | Sr4As3 | 0.5853985 | 0 | 55 | 82.17783 | 0.6737792 | 4.0212e+18 | -139.0436 | 7.77414 | 2.2 | 1.274554 | 2.601723 | 1.1101e+26 | 9.081401 | 131.5354 | 3.6573e+18 | -208.9547 | 15.96856 | 0.6 | 1.206058 | 2.394838 | 3.0103e+26 | 23.64468 | 128.8996
mp-29426 | Y5C2I9 | 0.6359028 | 0 | 14 | 100.66818 | 14.13438 | 1.8952e+17 | -232.9239 | 1.028207 | 0.185 | 2.958354 | 0.09575467 | 4.0104e+26 | 1.530963 | 130.0714 | 1.0135e+17 | -234.0125 | 0.5549894 | 0.17 | 1.49057 | 0.03424628 | 4.1104e+26 | 1.548667 | 129.2584
mp-29458 | Rb3Mo2Cl9 | 0.947895 | 0 | 194 | 54.81146 | 7.408371 | 3.714e+17 | -298.6902 | 3.31349 | -0.79 | 5.060424 | 0.564542 | 9.0108e+26 | 6.534676 | 129.7995 | 2.857e+17 | -335.6167 | 3.218089 | -1.28 | 3.394261 | 0.3101229 | 1.4011e+27 | 10.15328 | 129.7995
mp-29459 | Rb3Mo2Br9 | 0.9261939 | 0 | 194 | 83.3871 | 5.467013 | 5.0399e+17 | -285.971 | 4.121579 | -0.615 | 4.571856 | 0.7647397 | 7.7107e+26 | 7.604224 | 130.0714 | 3.908e+17 | -328.7006 | 4.222345 | -1.19 | 3.212955 | 0.4505384 | 1.2911e+27 | 12.6712 | 129.7091
mp-29462 | NaGa3Te5 | 0.9918005 | 0 | 155 | 96.68431 | 0.2687857 | 3.5694e+18 | -126.8597 | 5.744411 | 2.59 | 1.126944 | 8.585076 | 9.1008e+25 | 18.92506 | 132.3697 | 2.1453e+18 | -207.0419 | 9.196247 | 0.63 | 1.189132 | 9.305419 | 2.9103e+26 | 58.02967 | 129.7091
mp-29484 | K4HgAs2 | 0.6976046 | 0 | 166 | 72.40377 | 0.2611041 | 8.4982e+18 | -40.52067 | 1.395341 | 10.445 | 0.312952 | 1.312188 | 1.1001e+25 | 2.832943 | 145.2227 | 8.3541e+18 | -80.23848 | 5.378545 | 4.91 | 0.3239314 | 1.381844 | 4.1004e+25 | 8.49329 | 130.253
mp-29499 | Re3Te8Cl3 | 0.8758936 | 0 | 18 | 120.4129 | 2.497203 | 1.1209e+18 | -264.549 | 7.844804 | -0.305 | 3.839169 | 1.906229 | 5.9105e+26 | 12.8105 | 130.344 | 9.9042e+17 | -285.7235 | 8.085551 | -0.61 | 2.279374 | 0.8720524 | 7.7107e+26 | 16.57604 | 129.7995
mp-29501 | Rb3AsSe16 | 0.9106017 | 0 | 203 | 79.73425 | 3.280367 | 8.3994e+17 | -267.20226 | 5.996956 | -0.345 | 3.92511 | 1.308863 | 6.1105e+26 | 10.08137 | 130.344 | 6.5089e+17 | -294.58535 | 5.648484 | -0.735 | 2.450228 | 0.6455443 | 8.6108e+26 | 14.06364 | 129.6188
mp-29529 | NaSnP | 0.6065009 | 0 | 186 | 57.55784376 | 0.3036137 | 8.8254e+18 | -131.2395 | 15.20067 | 2.445 | 1.178204 | 7.644493 | 1.0101e+26 | 17.91331 | 129.9807 | 8.4622e+18 | -208.6725 | 36.84788 | 0.605 | 1.203214 | 7.889184 | 2.9103e+26 | 52.28705 | 130.8004
mp-29566 | CsNaGe2 | 0.9986034 | 0 | 14 | 75.29381 | 0.3785321 | 6.7117e+18 | -75.37529 | 3.813197 | 5.29 | 0.6042656 | 2.016916 | 4.1004e+25 | 5.270939 | 123.6076 | 6.0921e+18 | -131.541 | 10.54116 | 2.435 | 0.5909442 | 1.950589 | 1.0101e+26 | 14.43534 | 130.253
mp-29567 | CuSe2Br | 0.8537027 | 0 | 14 | 75.3425 | 1.80166 | 1.5167e+18 | -221.5152 | 7.442393 | 0.375 | 2.689088 | 1.823469 | 3.5103e+26 | 10.40875 | 129.4384 | 1.2495e+18 | -294.3909 | 10.82852 | -0.73 | 2.443106 | 1.579081 | 8.5108e+26 | 25.49479 | 130.1622
mp-29575 | Cs3Fe2Cl9 | 0.9037037 | 0.02650583 | 194 | 59.24881 | 34.60458 | 80462934000000000 | -369.4833 | 1.098463 | -1.71 | 8.866156 | 0.1296889 | 2.0912e+27 | 3.244411 | 129.7995 | 49484241333333336 | -400.8324 | 0.7950464 | -2.095 | 5.660371 | 0.06615566 | 3.0113e+27 | 4.681072 | 129.8901
mp-29582 | Li2CrCl4 | 0.5085944 | 0.02851897 | 15 | 29.67001 | 2.052677 | 1.3153e+18 | -229.6688 | 6.93773 | 0.24 | 2.876779 | 1.659125 | 3.8103e+26 | 10.10876 | 130.7089 | 1.0495e+18 | -295.2611 | 9.149191 | -0.74 | 2.457374 | 1.309864 | 8.6108e+26 | 22.57345 | 129.8901
mp-29584 | K4BeAs2 | 0.8851047 | 0 | 166 | 45.03551 | 0.2745803 | 8.5343e+18 | -39.73949 | 1.347755 | 10.66 | 0.3067331 | 1.180693 | 1.1001e+25 | 2.618284 | 143.1162 | 8.3645e+18 | -78.57125 | 5.163765 | 5.035 | 0.3164356 | 1.237154 | 4.1004e+25 | 7.796933 | 128.0089
mp-29585 | K4CdAs2 | 0.6099024 | 0 | 166 | 59.80677 | 0.2475472 | 9.2019e+18 | -34.88205 | 1.119648 | 12.215 | 0.2681502 | 1.127405 | 1.1001e+25 | 2.385478 | 129.7995 | 8.9516e+18 | -69.53681 | 4.328432 | 5.81 | 0.2765211 | 1.180607 | 3.1003e+25 | 7.063559 | 133.024
mp-29592 | RePCl9 | 0.837199 | 0.01620951 | 2 | 48.75071 | 15.24451 | 1.7841e+17 | -292.8472 | 1.530049 | -0.71 | 4.829729 | 0.1783257 | 8.4108e+26 | 2.960991 | 129.7995 | 97888546000000000 | -337.0607 | 1.112111 | -1.3 | 3.436096 | 0.1070108 | 1.4211e+27 | 5.025689 | 130.0714
mp-29602 | K2ZrTe3 | 0.4110007 | 0 | 14 | 92.03677 | 0.5996049 | 4.4414e+18 | -150.5955 | 10.07263 | 1.87 | 1.427301 | 3.672616 | 1.3101e+26 | 12.09297 | 131.7202 | 3.8147e+18 | -215.528 | 17.72012 | 0.48 | 1.277289 | 3.10911 | 3.2103e+26 | 28.95868 | 130.253
mp-29603 | Rb2ZrTe3 | 0.4984989 | 0 | 14 | 107.4933 | 0.8791903 | 3.1783e+18 | -197.2896 | 12.37085 | 0.815 | 2.183875 | 3.914869 | 2.5102e+26 | 15.61027 | 130.9836 | 2.9275e+18 | -246.2024 | 17.74534 | -0.025 | 1.649885 | 2.570728 | 4.7104e+26 | 28.99396 | 130.253
mp-29644 | GeBi4Te7 | 0.5968953 | 0.003736162 | 164 | 150.1468 | 0.3360511 | 4.0557e+18 | -67.68227 | 1.857884 | 5.99 | 0.5372202 | 2.021252 | 3.1003e+25 | 4.982977 | 130.1622 | 4.2012e+18 | -177.1611 | 13.18587 | 1.23 | 0.9125427 | 4.474781 | 1.9102e+26 | 31.2006 | 131.2591
mp-29657 | NaGe | 0.6651959 | 0 | 14 | 47.81488464 | 0.2502113 | 8.2963e+18 | -90.73168 | 6.829721 | 4.215 | 0.7452828 | 5.140687 | 5.1005e+25 | 10.93555 | 129.7091 | 7.6574e+18 | -166.183 | 21.14731 | 1.475 | 0.827012 | 6.00907 | 1.7102e+26 | 36.15404 | 128.8101
mp-29666 | Bi2Te2Se | 0.5476019 | 0 | 166 | 150.42416 | 0.134375 | 9.9831e+18 | -35.52988 | 1.260235 | 11.98 | 0.2733502 | 2.90136 | 1.1001e+25 | 4.522618 | 131.6277 | 9.7642e+18 | -78.17254 | 5.966835 | 5.065 | 0.3146858 | 3.583754 | 4.1004e+25 | 15.79913 | 127.4789
mp-29678 | AgBiS2 | 0.5065943 | 0.01638808 | 166 | 95.24465 | 0.2736024 | 1.1172e+19 | -82.232 | 7.554396 | 4.765 | 0.6661264 | 3.798876 | 4.1004e+25 | 8.448105 | 133.024 | 1.0881e+19 | -153.5177 | 25.64407 | 1.79 | 0.7344844 | 4.398393 | 1.4101e+26 | 27.67358 | 129.7995
mp-29682 | BaAg8S5 | 0.4565934 | 0 | 11 | 82.89983 | 0.3076386 | 7.8042e+18 | -38.68984 | 1.168216 | 10.965 | 0.2983203 | 0.9549112 | 1.1001e+25 | 2.245504 | 140.3404 | 7.307e+18 | -80.18848 | 4.69852 | 4.915 | 0.323625 | 1.078952 | 4.1004e+25 | 7.198352 | 130.1622
mp-29689 | Nb3TeI7 | 0.5116012 | 0 | 186 | 117.6955 | 1.908813 | 1.43e+18 | -245.9164 | 8.647693 | -0.02 | 3.291054 | 2.263901 | 4.7104e+26 | 13.30165 | 130.0714 | 1.1162e+18 | -295.26 | 9.730742 | -0.74 | 2.457374 | 1.460703 | 8.6108e+26 | 24.27477 | 129.8901
mp-29694 | KAuBr4 | 0.8103006 | 0 | 14 | 92.61348 | 0.9310565 | 2.5637e+18 | -150.093 | 5.775382 | 1.885 | 1.419705 | 1.882926 | 1.3101e+26 | 7.726177 | 131.2591 | 1.9241e+18 | -229.1396 | 10.10268 | 0.25 | 1.431137 | 1.905715 | 3.8103e+26 | 22.11852 | 130.253
mp-29699 | TiNb3O6 | 0.5208939 | 0 | 148 | 42.258254 | 3.416726 | 8.0456e+17 | -315.969 | 8.032421 | -1.02 | 5.799316 | 2.211312 | 1.1011e+27 | 17.38286 | 130.0714 | 5.891e+17 | -358.4279 | 7.568163 | -1.57 | 4.06079 | 1.295688 | 1.8312e+27 | 28.80827 | 129.8901
mp-29708 | Hf(Te4Cl3)2 | 0.9085065 | 0.004986477 | 2 | 94.13387 | 2.996502 | 9.2627e+17 | -262.29 | 6.372366 | -0.27 | 3.765897 | 1.408902 | 5.8105e+26 | 10.37177 | 129.5286 | 7.5745e+17 | -293.611 | 6.529794 | -0.72 | 2.428937 | 0.7297975 | 8.5108e+26 | 15.19565 | 129.5286
mp-29709 | Hg3PO4 | 0.7571976 | 0.01051718 | 14 | 87.09267025 | 0.3257867 | 7.8484e+18 | -46.82091 | 1.720532 | 8.965 | 0.3636259 | 1.179186 | 2.1002e+25 | 2.849395 | 117.7771 | 7.6635e+18 | -92.43523 | 6.547914 | 4.115 | 0.3808079 | 1.263744 | 5.1005e+25 | 8.675435 | 131.8127
mp-29711 | Tl2Te3 | 0.6319028 | 0 | 15 | 158.31332 | 0.2236111 | 1.1442e+19 | -109.1343 | 13.62811 | 3.28 | 0.9291527 | 8.470139 | 7.1006e+25 | 17.03348 | 129.7091 | 1.0169e+19 | -192.9311 | 37.85014 | 0.9 | 1.05113 | 10.19166 | 2.4102e+26 | 57.96997 | 129.8901
mp-29722 | Ca11InSb9 | 0.8572946 | 0 | 45 | 78.64362 | 1.321157 | 2.0489e+18 | -216.7601 | 9.626618 | 0.46 | 2.579466 | 2.728118 | 3.3103e+26 | 13.33526 | 129.2584 | 1.541e+18 | -266.7381 | 10.96378 | -0.335 | 1.951701 | 1.795512 | 6.1105e+26 | 24.82429 | 129.7995
mp-29739 | Na5SnSb3 | 0.2326981 | 0 | 14 | 66.54876 | 0.1000437 | 3.9777e+18 | -34.90333 | 0.4845764 | 12.205 | 0.2683674 | 4.393495 | 1.1001e+25 | 5.909783 | 129.8901 | 3.1137e+18 | -74.97959 | 1.750522 | 5.325 | 0.3002663 | 5.199663 | 4.1004e+25 | 19.75431 | 123.0215
mp-29745 | Na2Mn2Se3 | 0.4796006 | 0 | 15 | 56.10509 | 33.85592 | 79938455000000000 | -278.8876 | 0.6217475 | -0.515 | 4.318119 | 0.04555018 | 7.1106e+26 | 1.127129 | 129.7995 | 48311442000000000 | -290.3581 | 0.4073031 | -0.675 | 2.366373 | 0.01847876 | 8.1107e+26 | 1.293305 | 130.1622
mp-29754 | SrLiN | 0.2574061 | 0 | 131 | 36.18923 | 0.2426417 | 9.1106e+18 | -37.72773 | 1.296781 | 11.255 | 0.2907355 | 1.311592 | 1.1001e+25 | 2.742763 | 137.7395 | 8.894e+18 | -73.38799 | 4.790115 | 5.46 | 0.2932705 | 1.328784 | 3.1003e+25 | 7.85536 | 138.8314
mp-29799 | KBiO3 | 0.4913968 | 0 | 201 | 59.21538 | 0.4169681 | 4.9934e+18 | -70.472984 | 2.479939 | 5.72 | 0.5612969 | 1.561833 | 3.1003e+25 | 4.286423 | 134.4422 | 5.0255e+18 | -130.03541 | 8.497765 | 2.485 | 0.5818316 | 1.648321 | 1.0101e+26 | 12.80234 | 128.8101
mp-29806 | Cs2PdI6 | 0.5993035 | 0.01099536 | 139 | 125.962 | 0.3021686 | 8.0369e+18 | -113.3639 | 10.32857 | 3.1 | 0.974417 | 5.790863 | 8.1007e+25 | 13.53065 | 125.8223 | 7.266e+18 | -196.583 | 28.07953 | 0.83 | 1.084569 | 6.800041 | 2.5102e+26 | 44.96197 | 130.344
mp-29815 | LaAs2 | 0.5973987 | 0 | 9 | 96.24956 | 0.6024245 | 3.6223e+18 | -119.7556 | 5.194812 | 2.85 | 1.044265 | 2.282244 | 8.1007e+25 | 7.531672 | 132.5562 | 2.895e+18 | -215.7104 | 13.4706 | 0.475 | 1.280384 | 3.098537 | 3.2103e+26 | 28.92775 | 130.5263
mp-29816 | Ag2HgO2 | 0.4018033 | 0 | 96 | 89.66504 | 1.268419 | 2.3743e+18 | -162.3804 | 6.260512 | 1.57 | 1.594422 | 1.409325 | 1.6101e+26 | 6.749973 | 129.1686 | 2.6204e+18 | -227.2189 | 13.52876 | 0.28 | 1.409676 | 1.171615 | 3.7103e+26 | 15.87173 | 130.4351
mp-29827 | Rb4Hg5Te13 | 0.6505017 | 0.01681296 | 62 | 136.5282 | 0.3863175 | 5.3696e+18 | -63.87064 | 2.190516 | 6.395 | 0.5046532 | 1.493045 | 3.1003e+25 | 3.942642 | 124.198 | 4.5836e+18 | -113.8308 | 5.9392 | 3.08 | 0.4898465 | 1.42782 | 8.1007e+25 | 10.6707 | 126.3419
mp-29832 | Sm10Se19 | 0.2589027 | 0 | 86 | 103.5807 | 0.3043878 | 6.8363e+18 | -56.3466 | 2.17047 | 7.345 | 0.4415736 | 1.747285 | 2.1002e+25 | 4.094576 | 136.465 | 6.742e+18 | -105.3101 | 7.47707 | 3.45 | 0.444898 | 1.767053 | 7.1006e+25 | 11.72008 | 125.5637
mp-29835 | K2SnTe3 | 0.9614054 | 0 | 64 | 96.61777 | 0.6752807 | 3.8537e+18 | -87.62591 | 2.958981 | 4.405 | 0.7160042 | 1.091809 | 5.1005e+25 | 3.813719 | 125.9087 | 3.0614e+18 | -161.0369 | 7.939189 | 1.6 | 0.7881564 | 1.260933 | 1.6101e+26 | 12.46246 | 128.0976
mp-29849 | Ag3SnP7 | 0.5056964 | 0 | 11 | 59.920994 | 0.3846078 | 6.3204e+18 | -94.66277 | 5.663769 | 3.99 | 0.7830007 | 2.904799 | 5.1005e+25 | 7.656375 | 134.5375 | 5.4407e+18 | -179.099 | 17.45192 | 1.185 | 0.9297469 | 3.758548 | 2.0102e+26 | 28.03755 | 129.7091
mp-29878 | Re2PCl13 | 0.8085046 | 0 | 11 | 54.0173 | 8.840531 | 3.0468e+17 | -256.5688 | 2.005616 | -0.185 | 3.595165 | 0.2593348 | 5.4105e+26 | 3.279181 | 129.6188 | 1.7507e+17 | -290.0079 | 1.472404 | -0.67 | 2.359541 | 0.1378871 | 8.1107e+26 | 4.931448 | 129.8901
mp-29892 | LiSb3O8 | 0.9743988 | 0 | 14 | 41.68468 | 0.3220847 | 7.0902e+18 | -50.48669 | 1.80722 | 8.275 | 0.3932377 | 1.349049 | 2.1002e+25 | 3.253746 | 125.1345 | 6.9684e+18 | -95.60112 | 6.368844 | 3.94 | 0.3959362 | 1.362958 | 5.1005e+25 | 9.295274 | 135.6892
mp-29920 | Rb5Au3O2 | 0.8346956 | 0 | 55 | 105.0237507 | 0.6653087 | 4.5024e+18 | -129.4545 | 7.545264 | 2.505 | 1.156509 | 2.291865 | 1.0101e+26 | 7.949304 | 128.1863 | 4.339e+18 | -221.9171 | 21.36843 | 0.37 | 1.347868 | 2.883608 | 3.5103e+26 | 28.29169 | 129.7091
mp-29959 | TlBSe3 | 0.8468047 | 0.0008218894 | 9 | 90.41486 | 0.399627 | 6.3077e+18 | -91.62329 | 5.295194 | 4.165 | 0.7533661 | 2.588373 | 5.1005e+25 | 6.958422 | 130.8004 | 5.6135e+18 | -166.8972 | 15.63632 | 1.46 | 0.8318796 | 3.003368 | 1.7102e+26 | 22.83729 | 129.4384
mp-29970 | Cs3Sb5O14 | 0.9143025 | 0 | 55 | 55.97763435 | 0.256375 | 7.0203e+18 | -51.93342 | 1.893441 | 8.025 | 0.4051754 | 1.986787 | 2.1002e+25 | 4.27769 | 128.0089 | 6.8648e+18 | -93.58488 | 6.012284 | 4.05 | 0.3862987 | 1.849573 | 5.1005e+25 | 11.26117 | 133.2118
mp-29985 | LiNb6Cl19 | 0.7319998 | 0 | 51 | 47.61486 | 12.45537 | 2.1494e+17 | -281.652 | 1.705054 | -0.55 | 4.404936 | 0.2103171 | 7.3107e+26 | 3.156599 | 129.8901 | 1.2445e+17 | -334.0183 | 1.388514 | -1.26 | 3.352996 | 0.1396737 | 1.3711e+27 | 5.929315 | 129.9807
mp-30004 | Rb4Br2O | 0.5862965 | 0.001588196 | 139 | 73.95409 | 0.3995264 | 6.3129e+18 | -55.6522 | 1.955203 | 7.445 | 0.4358231 | 1.139324 | 2.1002e+25 | 3.060187 | 135.1116 | 6.1633e+18 | -105.3541 | 6.840949 | 3.45 | 0.444898 | 1.175094 | 7.1006e+25 | 8.929197 | 125.5637
mp-30027 | RbCrCl3 | 0.4990976 | 0.01795772 | 15 | 48.76458 | 4.401182 | 5.9333e+17 | -249.9583 | 3.707075 | -0.085 | 3.406737 | 0.6810107 | 5.0105e+26 | 6.075784 | 129.4384 | 3.6934e+17 | -309.421 | 3.536078 | -0.935 | 2.756247 | 0.4955908 | 1.0211e+27 | 12.50602 | 130.0714
mp-30039 | Na2Al2Sb3 | 0.7579051 | 0 | 14 | 66.46037368 | 0.3381536 | 6.8527e+18 | -97.97963 | 6.578568 | 3.81 | 0.8158402 | 3.747456 | 6.1005e+25 | 9.265047 | 126.9523 | 6.032e+18 | -173.9766 | 18.25767 | 1.3 | 0.8867424 | 4.246441 | 1.9102e+26 | 29.70069 | 128.4531
mp-30055 | Rb3BrO | 0.4098034 | 0.002613245 | 221 | 70.46136 | 0.3461672 | 6.7149e+18 | -50.819416 | 1.734186 | 8.215 | 0.396039 | 1.223709 | 2.1002e+25 | 3.060355 | 125.8223 | 6.5888e+18 | -97.482335 | 6.261254 | 3.84 | 0.405095 | 1.265921 | 6.1005e+25 | 8.955478 | 126.2551
mp-30097 | Bi2Te7Cl8 | 0.5350983 | 0 | 1 | 93.81087 | 0.8129212 | 3.3526e+18 | -124.7211 | 5.215033 | 2.665 | 1.101938 | 1.578204 | 9.1008e+25 | 6.051351 | 130.253 | 3.027e+18 | -152.7005 | 7.058219 | 1.815 | 0.7278672 | 0.8472383 | 1.4101e+26 | 9.188156 | 128.8996
mp-30103 | AuF5 | 0.7889941 | 0 | 62 | 48.65976 | 36.16267 | 76871464000000000 | -380.3978 | 1.112349 | -1.845 | 9.654714 | 0.137949 | 2.3712e+27 | 3.527892 | 129.8901 | 39099097066666664 | -392.7535 | 0.6031242 | -1.995 | 5.310102 | 0.05626828 | 2.7312e+27 | 4.070103 | 129.9807
mp-30123 | Hg2SeO5 | 0.7263943 | 0 | 14 | 70.017125 | 0.3301287 | 8.0321e+18 | -41.03857 | 1.352734 | 10.305 | 0.3171378 | 0.9415579 | 1.1001e+25 | 2.283194 | 146.5074 | 7.6721e+18 | -82.77949 | 5.25724 | 4.73 | 0.3353415 | 1.023778 | 4.1004e+25 | 7.072616 | 133.6831
mp-30133 | Ba(CuTe)2 | 0.6059023 | 0.01358705 | 62 | 103.9238 | 0.546284 | 4.914e+18 | -120.2817 | 7.109462 | 2.83 | 1.050239 | 2.66566 | 8.1007e+25 | 8.376272 | 133.1179 | 4.7127e+18 | -193.0805 | 17.56915 | 0.9 | 1.05113 | 2.669053 | 2.4102e+26 | 23.72892 | 129.8901
mp-30145 | Rb2Bi8Se13 | 0.5645002 | 0 | 11 | 124.7504 | 0.3317825 | 6.6297e+18 | -63.66971 | 2.687559 | 6.42 | 0.5027686 | 1.865401 | 3.1003e+25 | 4.564311 | 123.7758 | 6.2264e+18 | -119.8258 | 8.939969 | 2.845 | 0.5228764 | 1.97842 | 8.1007e+25 | 13.70446 | 132.6496
mp-30229 | Tb5C2Br9 | 0.7649936 | 0 | 14 | 96.11151 | 11.07726 | 2.4446e+17 | -252.9731 | 1.564463 | -0.13 | 3.489921 | 0.1768376 | 5.1105e+26 | 2.50296 | 130.4351 | 1.3527e+17 | -255.4084 | 0.88244 | -0.17 | 1.783032 | 0.06457882 | 5.3105e+26 | 2.585339 | 130.0714
mp-30252 | Na10CaSn12 | 0.6714001 | 0 | 217 | 73.67373 | 0.499618 | 5.3995e+18 | -197.41255 | 21.04286 | 0.815 | 2.183875 | 9.138701 | 2.5102e+26 | 27.46979 | 130.9836 | 4.3501e+18 | -243.27496 | 25.74515 | 0.02 | 1.6112 | 5.791178 | 4.6104e+26 | 49.23722 | 129.3484
mp-30253 | Na10SrSn12 | 0.6759036 | 0 | 217 | 75.74077 | 0.4968922 | 5.3887e+18 | -194.28099 | 20.33961 | 0.875 | 2.125791 | 8.848868 | 2.4102e+26 | 26.52593 | 130.9836 | 4.3228e+18 | -241.27448 | 25.16433 | 0.05 | 1.586068 | 5.702816 | 4.5104e+26 | 48.35335 | 129.2584
mp-30275 | BaP8 | 0.8122054 | 0.006885534 | 2 | 42.79079 | 0.6940123 | 3.7511e+18 | -152.3803 | 8.709979 | 1.82 | 1.453111 | 3.029685 | 1.4101e+26 | 10.73321 | 128.7207 | 3.205e+18 | -236.094 | 17.86467 | 0.135 | 1.517615 | 3.233639 | 4.2104e+26 | 32.4029 | 129.4384
mp-30303 | Bi4O7 | 0.8900027 | 0 | 2 | 86.17431 | 1.26466 | 2.1354e+18 | -154.8406 | 5.119784 | 1.755 | 1.487831 | 1.276056 | 1.4101e+26 | 6.102475 | 131.0753 | 1.6976e+18 | -231.6275 | 9.107637 | 0.205 | 1.464167 | 1.245734 | 3.9104e+26 | 16.85061 | 130.7089
mp-30315 | Ca3BN3 | 0.5682009 | 0 | 123 | 24.72359 | 0.3934495 | 6.2695e+18 | -55.72558 | 1.946884 | 7.435 | 0.4363915 | 1.168103 | 2.1002e+25 | 3.113352 | 135.3037 | 5.9504e+18 | -108.2561 | 6.973506 | 3.32 | 0.4598048 | 1.263359 | 7.1006e+25 | 9.531578 | 128.7207
mp-30373 | RbAu | 0.5691941 | 0 | 221 | 141.2171845 | 0.2792041 | 9.6697e+18 | -93.517977 | 8.456703 | 4.055 | 0.7717421 | 4.595425 | 5.1005e+25 | 10.32341 | 133.1179 | 9.4576e+18 | -159.05844 | 23.92735 | 1.65 | 0.7734289 | 4.610499 | 1.5101e+26 | 29.3034 | 130.344
mp-304 | Ca2Ge | 0.314999 | 0 | 62 | 50.932 | 0.2943118 | 7.7323e+18 | -88.39857 | 6.042294 | 4.36 | 0.7227402 | 3.848237 | 5.1005e+25 | 8.875768 | 126.7774 | 6.7248e+18 | -174.1226 | 20.38885 | 1.295 | 0.8885475 | 5.245773 | 1.9102e+26 | 34.22977 | 128.6314
mp-30456 | SrLiBi | 0.5753031 | 0 | 62 | 101.1805 | 0.4131088 | 6.4217e+18 | -131.2209 | 11.05747 | 2.445 | 1.178204 | 4.816527 | 1.0101e+26 | 13.16536 | 129.9807 | 5.9249e+18 | -219.2367 | 28.47782 | 0.415 | 1.318356 | 5.701019 | 3.4103e+26 | 44.07511 | 129.4384
mp-30543 | RbAg7S4 | 0.441804 | 0.0290909 | 85 | 80.73377 | 0.3779822 | 5.5635e+18 | -61.48651 | 2.103316 | 6.675 | 0.4843034 | 1.450338 | 3.1003e+25 | 3.781431 | 120.3149 | 5.4222e+18 | -114.7937 | 7.145191 | 3.04 | 0.4952006 | 1.499563 | 8.1007e+25 | 11.08742 | 127.3909
mp-3056 | NaTlO2 | 0.6210998 | 0 | 166 | 64.84296732 | 0.2435341 | 8.9399e+18 | -37.30991 | 1.24446 | 11.385 | 0.2874583 | 1.282397 | 1.1001e+25 | 2.687931 | 136.5625 | 8.8146e+18 | -72.03225 | 4.573597 | 5.58 | 0.2873113 | 1.281413 | 3.1003e+25 | 7.59622 | 136.7576
mp-30847 | TiSnPt | 0.797797 | 0 | 216 | 120.5537 | 0.7395026 | 3.5302e+18 | -184.67751 | 12.04015 | 1.07 | 1.952082 | 4.288816 | 2.1102e+26 | 15.68366 | 131.3511 | 2.444e+18 | -315.75888 | 24.36734 | -1.02 | 2.899658 | 7.764448 | 1.1011e+27 | 80.31408 | 130.0714
mp-30890 | Hg3SO6 | 0.5765956 | 0 | 144 | 72.98314 | 0.4053558 | 6.4725e+18 | -60.97684 | 2.406588 | 6.735 | 0.4801498 | 1.289171 | 3.1003e+25 | 3.479075 | 119.5128 | 6.4911e+18 | -111.3558 | 8.049073 | 3.185 | 0.4762777 | 1.273608 | 7.1006e+25 | 9.752143 | 132.1837
mp-30904 | Ba3(CrS3)2 | 0.643005 | 0.02174336 | 167 | 64.39665 | 1.085894 | 2.4184e+18 | -211.7186 | 10.84057 | 0.55 | 2.470077 | 3.430717 | 3.1103e+26 | 15.20325 | 129.0788 | 1.7894e+18 | -286.6062 | 14.69858 | -0.62 | 2.292505 | 3.0675 | 7.8107e+26 | 38.44925 | 129.5286
mp-30908 | Ag3PSe4 | 0.1683024 | 0 | 31 | 83.80229525 | 0.0982774 | 1.0553e+19 | -21.37889 | 0.4823534 | 20.275 | 0.1621213 | 2.11875 | 1.1001e+25 | 2.639789 | 86.07508 | 1.0192e+19 | -44.39784 | 2.009028 | 9.485 | 0.172035 | 2.316032 | 2.1002e+25 | 8.652993 | 112.7272
mp-30949 | Sr3SiO | 0.4295997 | 0 | 62 | 61.38898 | 0.3131134 | 6.6622e+18 | -78.8849 | 4.145748 | 5.01 | 0.635816 | 2.893641 | 4.1004e+25 | 6.885491 | 128.4531 | 6.0718e+18 | -146.5169 | 13.03437 | 1.98 | 0.6865597 | 3.24687 | 1.3101e+26 | 21.85149 | 128.0089
mp-30950 | Sr3GeO | 0.3364007 | 0 | 62 | 70.29988 | 0.3204612 | 7.1917e+18 | -80.66589 | 4.679638 | 4.88 | 0.6515625 | 2.899151 | 4.1004e+25 | 6.979351 | 130.8004 | 6.638e+18 | -148.2352 | 14.58618 | 1.935 | 0.6974321 | 3.210625 | 1.3101e+26 | 21.86186 | 129.5286
mp-30971 | CuTe2Cl | 0.5968953 | 0 | 14 | 88.54975 | 1.018558 | 2.3952e+18 | -155.3225 | 5.778479 | 1.745 | 1.493293 | 1.775167 | 1.4101e+26 | 7.618547 | 131.3511 | 1.9662e+18 | -257.9373 | 13.08137 | -0.205 | 1.81722 | 2.383046 | 5.5105e+26 | 28.92911 | 129.5286
mp-3102 | TaCuS3 | 0.4202934 | 0 | 62 | 68.13778 | 1.25346 | 2.1677e+18 | -217.1724 | 10.22355 | 0.45 | 2.592037 | 2.973691 | 3.3103e+26 | 14.1585 | 129.7091 | 1.9545e+18 | -286.1606 | 16.00512 | -0.615 | 2.285928 | 2.462793 | 7.7107e+26 | 33.1661 | 130.0714
mp-31036 | CuTe2Br | 0.7423946 | 0 | 14 | 99.6625 | 1.148171 | 2.3576e+18 | -204.5522 | 9.864538 | 0.68 | 2.323337 | 2.878447 | 2.8103e+26 | 13.11679 | 129.7091 | 1.894e+18 | -282.037 | 15.06577 | -0.555 | 2.208755 | 2.668157 | 7.3107e+26 | 34.38947 | 130.1622
mp-31037 | CuTe2I | 0.836995 | 0 | 14 | 111.4126175 | 1.061347 | 2.5001e+18 | -208.9849 | 10.91925 | 0.595 | 2.417825 | 3.438358 | 3.0103e+26 | 15.06391 | 129.0788 | 1.8695e+18 | -286.0636 | 15.29888 | -0.615 | 2.285928 | 3.160877 | 7.7107e+26 | 39.16945 | 130.0714
mp-31038 | CuSe2Cl | 0.7894022 | 0 | 14 | 64.22975 | 1.746281 | 1.5604e+18 | -204.5053 | 6.525914 | 0.68 | 2.323337 | 1.534607 | 2.8103e+26 | 8.624228 | 129.7091 | 1.2993e+18 | -291.1357 | 11.01256 | -0.685 | 2.380108 | 1.591197 | 8.2107e+26 | 25.29254 | 129.8901
mp-31039 | Rb6Te2O9 | 0.8486959 | 0 | 15 | 53.64714 | 0.8962765 | 2.7501e+18 | -106.7489 | 3.133849 | 3.385 | 0.9044781 | 1.013758 | 7.1006e+25 | 4.080582 | 127.1275 | 2.2697e+18 | -175.0352 | 6.953792 | 1.275 | 0.8958254 | 0.9992451 | 1.9102e+26 | 11.37894 | 129.4384
mp-3104 | BaZrN2 | 0.9984945 | 0 | 129 | 64.1411 | 0.2931446 | 8.7071e+18 | -64.91211 | 3.668789 | 6.28 | 0.5135026 | 2.318414 | 3.1003e+25 | 5.335592 | 125.8223 | 8.2094e+18 | -114.9002 | 10.83804 | 3.035 | 0.4958772 | 2.20008 | 8.1007e+25 | 14.32585 | 127.567
mp-31045 | KAuI3 | 0.658706 | 0 | 14 | 123.3556558 | 0.4582611 | 5.8979e+18 | -203.9394 | 24.53008 | 0.69 | 2.31257 | 11.33634 | 2.8103e+26 | 32.63552 | 129.2584 | 5.1499e+18 | -265.767 | 36.37507 | -0.325 | 1.940921 | 8.716503 | 6.0105e+26 | 70.97556 | 130.253
mp-3123 | PPdSe | 0.9677048 | 0 | 60 | 72.11792 | 1.427972 | 1.983e+18 | -264.0353 | 13.82442 | -0.295 | 3.818052 | 4.37203 | 5.9105e+26 | 22.21823 | 129.7995 | 1.9454e+18 | -340.5964 | 22.56747 | -1.345 | 3.532352 | 3.890598 | 1.4811e+27 | 55.92261 | 130.0714
mp-31292 | Rb2PdSe16 | 0.854696 | 0 | 117 | 81.09029 | 0.705701 | 3.587e+18 | -128.2958 | 5.904211 | 2.54 | 1.144173 | 2.06446 | 1.0101e+26 | 7.373673 | 127.1275 | 2.8577e+18 | -206.2475 | 12.15614 | 0.645 | 1.180796 | 2.164369 | 2.9103e+26 | 21.86968 | 128.9892
mp-31355 | Sr3Tl2O6 | 0.7723951 | 0 | 55 | 69.78391 | 0.3602436 | 7.5925e+18 | -51.48502 | 2.01255 | 8.1 | 0.4015198 | 1.1767 | 2.1002e+25 | 3.002833 | 127.1275 | 7.2706e+18 | -93.29469 | 6.328233 | 4.065 | 0.3850185 | 1.104912 | 5.1005e+25 | 7.974849 | 132.9303
mp-31361 | EuIBr | 0.9729975 | 0.005732176 | 62 | 119.5908 | 0.5395828 | 4.6995e+18 | -48.02102 | 1.083716 | 8.73 | 0.3732033 | 0.5752162 | 2.1002e+25 | 1.791804 | 120.2343 | 4.5286e+18 | -93.33593 | 3.945137 | 4.065 | 0.3850185 | 0.6027472 | 5.1005e+25 | 5.324278 | 132.9303
mp-31454 | TaSbRu | 0.7082987 | 0 | 216 | 134.5926 | 0.3539332 | 7.3865e+18 | -97.931115 | 7.084065 | 3.815 | 0.8148934 | 3.493568 | 6.1005e+25 | 8.836436 | 126.8648 | 7.0186e+18 | -168.47066 | 19.92044 | 1.425 | 0.8434154 | 3.678581 | 1.7102e+26 | 26.32355 | 130.7089
mp-31487 | NbI5 | 0.5982967 | 0.017869 | 14 | 121.2381 | 1.024046 | 2.3707e+18 | -167.5608 | 6.65603 | 1.445 | 1.673585 | 2.089262 | 1.7102e+26 | 8.991228 | 129.9807 | 1.1696e+18 | -263.1113 | 8.096656 | -0.285 | 1.898541 | 2.524358 | 5.8105e+26 | 30.72697 | 130.344
mp-31526 | CoHO2 | 0.977705 | 0 | 166 | 22.98498375 | 1.431002 | 1.9551e+18 | -296.5065 | 17.18838 | -0.76 | 4.972415 | 6.477252 | 8.8108e+26 | 32.95159 | 129.6188 | 1.7028e+18 | -391.0941 | 26.04569 | -1.975 | 5.242857 | 7.012806 | 2.6812e+27 | 100.9075 | 129.9807
mp-31539 | Li4Co(PO4)2 | 0.8997988 | 0.001303007 | 14 | 18.44266 | 120.7343 | 22598369000000000 | -322.9751 | 0.2357301 | -1.115 | 6.140413 | 0.01146966 | 1.2011e+27 | 0.5359599 | 129.9807 | 13314129166666666 | -409.2063 | 0.2229448 | -2.2 | 6.054639 | 0.01123018 | 3.3313e+27 | 1.484272 | 129.8901
mp-31541 | LiCoPO4 | 0.6782982 | 0.006694895 | 146 | 22.97794 | 11.92573 | 2.2865e+17 | -298.4029 | 2.036003 | -0.785 | 5.045628 | 0.2751982 | 8.9108e+26 | 4.041598 | 130.253 | 1.0904e+17 | -356.6382 | 1.386846 | -1.55 | 4.010453 | 0.1950127 | 1.7912e+27 | 8.100589 | 130.0714
mp-31576 | Na3CoO2 | 0.6802982 | 0.01342476 | 136 | 26.65021714 | 16.12728 | 1.7197e+17 | -365.6479 | 2.299247 | -1.66 | 8.59203 | 0.3888679 | 1.9912e+27 | 6.64124 | 129.8901 | 1.0085e+17 | -424.902 | 1.820744 | -2.39 | 6.843385 | 0.2764171 | 4.0014e+27 | 13.35232 | 129.9807
mp-31577 | K3CoO2 | 0.7637011 | 0 | 62 | 34.7044825 | 13.41382 | 2.0245e+17 | -320.3776 | 2.078006 | -1.08 | 6.012141 | 0.3000647 | 1.1611e+27 | 4.673658 | 130.1622 | 1.0571e+17 | -423.2445 | 1.893692 | -2.37 | 6.755506 | 0.3574029 | 3.9214e+27 | 15.74511 | 129.9807
mp-31578 | Rb3CoO2 | 0.6356987 | 0 | 62 | 57.8892325 | 1.734399 | 1.3936e+18 | -149.1038 | 3.098185 | 1.91 | 1.407194 | 0.7308144 | 1.3101e+26 | 4.093038 | 130.344 | 5.8623e+17 | -278.8483 | 4.558324 | -0.51 | 2.152944 | 1.38301 | 7.1106e+26 | 21.9083 | 129.4384
mp-31580 | Li2CoP2O7 | 0.4101028 | 0.02690285 | 14 | 20.56321 | 31.68825 | 57971323666666664 | -352.805 | 0.721577 | -1.5 | 7.775166 | 0.1215394 | 1.7112e+27 | 2.909597 | 129.9807 | 50057472000000000 | -220.2233 | 0.2427703 | 0.4 | 1.328093 | 0.008580163 | 3.4103e+26 | 0.5809722 | 130.1622
mp-31585 | LiCoPO4 | 0.6637945 | 0.003451685 | 14 | 22.97794 | 10.26143 | 2.6778e+17 | -321.0659 | 2.76035 | -1.09 | 6.048475 | 0.4525401 | 1.1711e+27 | 6.16491 | 130.1622 | 1.4647e+17 | -395.3021 | 2.288854 | -2.03 | 5.430001 | 0.3849356 | 2.8313e+27 | 14.83213 | 129.8901
mp-31593 | Na4CoO4 | 0.568405 | 0 | 2 | 23.87665 | 11.25065 | 2.4443e+17 | -334.6795 | 2.737904 | -1.265 | 6.726519 | 0.4622951 | 1.3811e+27 | 6.594387 | 129.7995 | 1.6132e+17 | -393.8134 | 2.501951 | -2.01 | 5.361139 | 0.328942 | 2.7712e+27 | 13.27149 | 129.9807
mp-3163 | BaSnO3 | 0.3784015 | 0 | 221 | 60.80704 | 0.1391849 | 1.356e+19 | -27.520066 | 1.026981 | 15.62 | 0.2101473 | 1.855228 | 1.1001e+25 | 2.89553 | 107.2689 | 1.3209e+19 | -48.196835 | 3.068335 | 8.695 | 0.1873363 | 1.561509 | 2.1002e+25 | 6.988733 | 120.5571
mp-31630 | Ba2TaCrO6 | 0.5781059 | 0 | 194 | 60.35944 | 0.6012071 | 3.113e+18 | -54.74878 | 0.9331143 | 7.58 | 0.4282895 | 0.6012707 | 2.1002e+25 | 1.981961 | 133.4 | 2.7372e+18 | -120.1571 | 3.951855 | 2.835 | 0.52437 | 0.8145555 | 8.1007e+25 | 7.595025 | 132.9303
mp-31641 | LiCr(PO3)3 | 0.9492963 | 0.01210574 | 2 | 21.13236 | 11.42751 | 2.2977e+17 | -201.8003 | 0.9356856 | 0.73 | 2.270216 | 0.08854693 | 2.7102e+26 | 1.272963 | 129.7995 | 1.429e+17 | -243.3581 | 0.8463214 | 0.02 | 1.6112 | 0.05294155 | 4.6104e+26 | 2.152682 | 129.3484
mp-31643 | LiCrP2O7 | 0.4066061 | 0.02499648 | 14 | 21.17095 | 35.10925 | 45327601433333336 | -367.8369 | 0.6133006 | -1.69 | 8.755382 | 0.1245318 | 2.0512e+27 | 3.138033 | 129.7995 | 43398395533333336 | -136.1114 | 0.08040119 | 2.29 | 0.6188182 | 0.00233998 | 1.1101e+26 | 0.1667684 | 128.6314
mp-31654 | Li3Cr3(PO4)4 | 0.6354947 | 0.02714011 | 4 | 21.41141 | 120.3967 | 22875337333333332 | -306.3321 | 0.2146607 | -0.895 | 5.38323 | 0.009454591 | 9.9109e+26 | 0.4411802 | 129.7091 | 12646631366666666 | -293.5143 | 0.1089516 | -0.72 | 2.428937 | 0.002865514 | 8.5108e+26 | 0.3781983 | 129.5286
mp-31709 | Li6Cr9(PO4)8 | 0.8208042 | 0.009225944 | 2 | 23.07967 | 209.5924 | 12368794233333334 | -220.5673 | 0.06017409 | 0.395 | 2.662722 | 0.001431942 | 3.4103e+26 | 0.08816118 | 130.344 | 7943647266666667 | -361.6936 | 0.1039206 | -1.61 | 4.163551 | 0.002799836 | 1.9012e+27 | 0.4875643 | 129.8901
mp-31712 | LiCr(PO3)3 | 0.8563967 | 0.01646965 | 19 | 21.13236 | 42.78295 | 64777790666666664 | -330.1997 | 0.706284 | -1.21 | 6.504563 | 0.05928176 | 1.3111e+27 | 1.649009 | 129.8901 | 37264680000000000 | -343.4983 | 0.4396899 | -1.38 | 3.6093 | 0.02450351 | 1.5311e+27 | 1.927859 | 129.9807
mp-31806 | LiFe3(P3O10)2 | 0.7637011 | 0.02711624 | 20 | 22.67689 | 511.4093 | 5274129756666667 | -268.054 | 0.03789618 | -0.355 | 3.94697 | 0.0006780206 | 6.2106e+26 | 0.06520691 | 129.7995 | 2858010546666666.5 | -303.2898 | 0.02628932 | -0.85 | 2.621006 | 0.0003669013 | 9.5109e+26 | 0.0998033 | 129.7995
mp-31830 | LiFeP2O7 | 0.7448028 | 0.02128944 | 2 | 21.52085 | 30.36682 | 91665506000000000 | -401.0447 | 1.474319 | -2.1 | 11.35703 | 0.2287169 | 3.0213e+27 | 5.359996 | 129.9807 | 60923901666666664 | -445.8664 | 1.211148 | -2.64 | 8.048132 | 0.1364406 | 5.1015e+27 | 9.043879 | 129.9807
mp-31842 | Li3Fe3(PO4)4 | 0.6730056 | 0.009143164 | 4 | 21.85552 | 119.0555 | 23015565266666668 | -318.1047 | 0.2328959 | -1.05 | 5.904629 | 0.01104498 | 1.1311e+27 | 0.512514 | 130.0714 | 14542603333333334 | -375.8925 | 0.20548 | -1.79 | 4.662336 | 0.007749636 | 2.2512e+27 | 1.017109 | 129.8901
mp-31850 | Li3Fe3(PO4)4 | 0.5891945 | 0.0217877 | 14 | 21.85552 | 39.62981 | 69540818333333336 | -324.2002 | 0.7309139 | -1.13 | 6.196339 | 0.06182581 | 1.2211e+27 | 1.655188 | 129.7995 | 38997706400000000 | -348.704 | 0.4741907 | -1.445 | 3.757194 | 0.02919191 | 1.6311e+27 | 2.210471 | 129.7995
mp-3188 | Zn(SbO3)2 | 0.5422004 | 0 | 136 | 44.99171 | 0.2048654 | 1.0522e+19 | -33.24948 | 1.163197 | 12.84 | 0.2552319 | 1.390591 | 1.1001e+25 | 2.674816 | 125.0489 | 1.0301e+19 | -62.87546 | 4.072158 | 6.51 | 0.2480483 | 1.332298 | 3.1003e+25 | 7.241573 | 122.5225
mp-31888 | LiFe2P5O16 | 0.9432962 | 0.003958376 | 7 | 22.06209 | 47.74207 | 56541258700000000 | -283.647 | 0.4549062 | -0.58 | 4.481043 | 0.02875523 | 7.5107e+26 | 0.8449556 | 129.7995 | 27997155333333332 | -353.0904 | 0.3490485 | -1.505 | 3.899682 | 0.0233449 | 1.7212e+27 | 1.940234 | 129.9807
mp-31915 | Mn(PbO2)2 | 0.8408045 | 0.00581552 | 114 | 76.19081 | 0.9130342 | 2.8053e+18 | -123.962 | 4.310762 | 2.695 | 1.092207 | 1.30836 | 9.1008e+25 | 5.31659 | 129.3484 | 2.1941e+18 | -188.1571 | 7.767655 | 0.995 | 1.008143 | 1.160254 | 2.3102e+26 | 13.33482 | 128.6314
mp-31916 | LiMnP2O7 | 0.5884054 | 0.01193948 | 2 | 21.4384 | 1.353277 | 2.0474e+18 | -192.459 | 7.583511 | 0.91 | 2.092957 | 1.923358 | 2.4102e+26 | 9.515186 | 129.4384 | 1.8975e+18 | -256.6862 | 12.50245 | -0.185 | 1.797583 | 1.530922 | 5.4105e+26 | 21.42185 | 129.6188
mp-31924 | LiMnP2O7 | 0.6762981 | 0.01064014 | 15 | 21.4384 | 1.828508 | 1.5166e+18 | -216.8278 | 7.1301 | 0.455 | 2.585741 | 1.681637 | 3.3103e+26 | 9.670399 | 129.4384 | 1.3913e+18 | -283.7402 | 11.2008 | -0.58 | 2.240522 | 1.356371 | 7.5107e+26 | 22.06167 | 129.7995
mp-31926 | LiMnP2O7 | 0.9646027 | 0.02680935 | 14 | 21.4384 | 3.841254 | 7.1086e+17 | -269.9256 | 5.179334 | -0.385 | 4.013465 | 1.067996 | 6.3106e+26 | 8.901646 | 130.344 | 5.5835e+17 | -317.3965 | 5.624836 | -1.04 | 2.934641 | 0.6677638 | 1.1211e+27 | 15.74239 | 130.0714
mp-3195 | Sr11(CdSb2)6 | 0.3130942 | 0 | 12 | 106.8761 | 0.5660413 | 4.4699e+18 | -123.019 | 6.764675 | 2.725 | 1.082627 | 2.645126 | 9.1008e+25 | 8.46278 | 128.5422 | 3.8937e+18 | -184.505 | 13.25514 | 1.07 | 0.9760409 | 2.264279 | 2.1102e+26 | 20.48986 | 131.3511
mp-31950 | LiMn(PO3)4 | 0.9707933 | 0.01613774 | 9 | 20.98705 | 13.34771 | 2.0554e+17 | -300.5949 | 1.857204 | -0.815 | 5.135172 | 0.2386285 | 9.2108e+26 | 3.707594 | 129.7995 | 1.1446e+17 | -313.4028 | 1.124265 | -0.99 | 2.84808 | 0.09856394 | 1.0711e+27 | 4.331439 | 130.1622
mp-31972 | Li3Mn(PO4)2 | 0.6251951 | 0.02246062 | 14 | 18.97884 | 12.5016 | 2.2106e+17 | -333.3699 | 2.456705 | -1.25 | 6.665151 | 0.3892841 | 1.3611e+27 | 5.853505 | 129.8901 | 1.5555e+17 | -360.4338 | 2.020837 | -1.595 | 4.124686 | 0.1895126 | 1.8712e+27 | 8.05995 | 129.9807
mp-31982 | MnP2O7 | 0.9644939 | 0.006005107 | 4 | 22.8881369 | 0.9619433 | 2.6521e+18 | -128.8957 | 4.406275 | 2.52 | 1.151194 | 1.309178 | 1.0101e+26 | 5.459838 | 127.7435 | 2.1514e+18 | -220.0679 | 10.41923 | 0.4 | 1.328093 | 1.622253 | 3.4103e+26 | 19.13833 | 130.1622
mp-31986 | Li3Mn2P5O16 | 0.4249058 | 0.01436607 | 13 | 20.82917 | 16.14342 | 1.5946e+17 | -308.1901 | 1.514558 | -0.92 | 5.463601 | 0.1968906 | 1.0111e+27 | 3.364258 | 129.7995 | 80184541333333328 | -316.3431 | 0.8024303 | -1.025 | 2.908359 | 0.07646778 | 1.1111e+27 | 3.695623 | 129.7995
mp-31993 | Li3Mn2(PO4)3 | 0.4813014 | 0.02077832 | 15 | 20.7806588 | 1.139964 | 2.2006e+18 | -110.5893 | 2.691292 | 3.215 | 0.9450503 | 0.7548245 | 7.1006e+25 | 3.427138 | 131.3511 | 1.9397e+18 | -187.9711 | 6.853581 | 1 | 1.005954 | 0.8289548 | 2.2102e+26 | 10.64547 | 131.2591
mp-32013 | Na5MnO4 | 0.6905025 | 0.002766554 | 31 | 23.38844914 | 0.6547146 | 2.683e+18 | -107.7317 | 3.113945 | 3.34 | 0.9149048 | 1.651908 | 7.1006e+25 | 5.683821 | 128.1863 | 1.6787e+18 | -205.9952 | 7.123577 | 0.65 | 1.178036 | 2.41357 | 2.8103e+26 | 23.48999 | 130.9836
mp-32029 | Li3Mn3(PO4)4 | 0.4609064 | 0.0009469443 | 4 | 21.75087 | 12.37944 | 2.178e+17 | -252.5614 | 1.389275 | -0.125 | 3.48055 | 0.1490804 | 5.1105e+26 | 2.230677 | 130.1622 | 1.323e+17 | -269.865 | 0.9634784 | -0.385 | 2.006733 | 0.06526539 | 6.3106e+26 | 2.76212 | 130.344
mp-32062 | Li3Mo3(PO4)4 | 0.6759988 | 0.01405504 | 14 | 26.48186 | 44.89263 | 61547704666666664 | -326.995 | 0.6581034 | -1.165 | 6.329103 | 0.05293594 | 1.2611e+27 | 1.508358 | 129.7995 | 52092212666666664 | -391.4807 | 0.7983505 | -1.98 | 5.259583 | 0.04010185 | 2.7012e+27 | 3.23194 | 129.7995
mp-32070 | Li3Mo3(PO4)4 | 0.8814992 | 0.02581395 | 4 | 26.48186 | 113.4146 | 24338516000000000 | -343.5404 | 0.2872432 | -1.38 | 7.2186 | 0.01605742 | 1.5311e+27 | 0.7272385 | 129.9807 | 12433376800000000 | -350.4861 | 0.1527322 | -1.47 | 3.815854 | 0.006171404 | 1.6712e+27 | 0.7905504 | 129.7091
mp-32112 | LiMo2P3O13 | 0.7357006 | 0.01067815 | 2 | 26.30182 | 18.90203 | 1.4635e+17 | -294.143 | 1.266214 | -0.725 | 4.872018 | 0.1308581 | 8.5108e+26 | 2.419476 | 129.7995 | 1.2215e+17 | -347.9892 | 1.479136 | -1.44 | 3.745583 | 0.0882097 | 1.6211e+27 | 4.612986 | 129.8901
mp-32308 | Ta2NiO6 | 0.6085962 | 0 | 136 | 57.3984 | 1.421122 | 1.7469e+18 | -151.0123 | 3.983852 | 1.86 | 1.432402 | 1.01193 | 1.3101e+26 | 5.12947 | 132.0908 | 1.5728e+18 | -276.74 | 12.04565 | -0.48 | 2.11669 | 1.817771 | 6.9106e+26 | 26.06548 | 129.7091
mp-32309 | Sr4Re2NiO12 | 0.9909025 | 0.01067829 | 166 | 51.24106 | 2.763028 | 1.007e+18 | -327.0272 | 10.76945 | -1.17 | 6.348331 | 3.482664 | 1.2611e+27 | 24.619 | 130.0714 | 6.4541e+17 | -396.3325 | 10.138 | -2.04 | 5.464785 | 2.781517 | 2.8613e+27 | 55.61421 | 129.7995
mp-3237 | Na2CuF4 | 0.8826965 | 0 | 14 | 26.50274 | 10.04727 | 2.7275e+17 | -309.7029 | 2.616111 | -0.94 | 5.528904 | 0.4082127 | 1.0311e+27 | 5.502709 | 129.7091 | 1.3342e+17 | -363.9361 | 1.767177 | -1.64 | 4.242486 | 0.2743839 | 1.9512e+27 | 10.4615 | 129.9807
mp-32373 | Li2Ni3(P2O7)2 | 0.8102053 | 0 | 14 | 23.38473 | 6.619738 | 4.0584e+17 | -281.8448 | 3.223846 | -0.555 | 4.417511 | 0.5451365 | 7.3107e+26 | 5.964738 | 130.1622 | 2.2556e+17 | -341.1111 | 2.624494 | -1.35 | 3.543232 | 0.3915959 | 1.4911e+27 | 12.11909 | 129.8901
mp-32382 | V2NiO6 | 0.4870974 | 0.01553457 | 2 | 28.50809 | 3.972964 | 6.8967e+17 | -301.8532 | 6.283968 | -0.83 | 5.180645 | 1.489031 | 9.3108e+26 | 12.62198 | 129.9807 | 4.5721e+17 | -346.0725 | 5.475824 | -1.415 | 3.688116 | 0.8944064 | 1.5811e+27 | 21.4439 | 129.9807
mp-32395 | Li2Ni3(P2O7)2 | 0.7194962 | 0.02793094 | 2 | 23.38473 | 28.20647 | 94424869000000000 | -246.6021 | 0.5742221 | -0.035 | 3.317291 | 0.04033225 | 4.8104e+26 | 0.9109415 | 129.4384 | 54610479966666664 | -340.0146 | 0.6313513 | -1.335 | 3.510704 | 0.0439105 | 1.4711e+27 | 2.805138 | 129.8901
mp-32403 | Ni(HO)2 | 0.6610053 | 0 | 164 | 18.541616 | 1.874279 | 1.4783e+18 | -270.4653 | 10.81404 | -0.39 | 4.024683 | 3.146632 | 6.4106e+26 | 18.32013 | 129.6188 | 1.1646e+18 | -370.5392 | 15.98925 | -1.72 | 4.461056 | 3.67202 | 2.1112e+27 | 60.46911 | 129.7995
mp-32425 | LiVPO4 | 0.6833051 | 0.009228029 | 63 | 21.836266 | 1.15824 | 2.2211e+18 | -176.358 | 6.908203 | 1.245 | 1.813834 | 1.959739 | 1.9102e+26 | 8.969284 | 130.6175 | 1.8725e+18 | -292.4616 | 16.01586 | -0.705 | 2.407865 | 2.997438 | 8.3107e+26 | 38.80249 | 130.253
mp-32468 | LiVP4O13 | 0.9429969 | 0.01668744 | 1 | 20.5142 | 2.816922 | 9.706e+17 | -227.6608 | 5.03057 | 0.27 | 2.833562 | 1.008874 | 3.8103e+26 | 7.200877 | 129.2584 | 5.7057e+17 | -278.5449 | 4.426898 | -0.51 | 2.152944 | 0.6681696 | 7.1106e+26 | 13.4891 | 129.4384
mp-32532 | VRe2O9 | 0.4952064 | 0 | 36 | 47.279175 | 3.106901 | 8.7069e+17 | -230.1799 | 4.613156 | 0.23 | 2.891383 | 0.8977747 | 3.9104e+26 | 6.729701 | 129.5286 | 7.561e+17 | -300.0464 | 6.807004 | -0.81 | 2.560059 | 0.7479695 | 9.1108e+26 | 15.85834 | 130.253
mp-32581 | Pr2Te3 | 0.8831046 | 0 | 122 | 132.92186 | 0.4683242 | 4.3362e+18 | -87.72719 | 3.337188 | 4.4 | 0.7167467 | 1.89334 | 5.1005e+25 | 5.507704 | 125.9951 | 3.0223e+18 | -173.7161 | 9.120454 | 1.305 | 0.884943 | 2.597485 | 1.9102e+26 | 21.3798 | 128.2751
mp-32633 | Dy6Se11 | 0.5316968 | 0 | 1 | 108.4447 | 0.4660843 | 6.1139e+18 | -72.1442 | 3.182141 | 5.57 | 0.5755979 | 1.372404 | 3.1003e+25 | 3.978912 | 136.9532 | 5.9355e+18 | -120.0597 | 8.555564 | 2.835 | 0.52437 | 1.193329 | 8.1007e+25 | 9.796902 | 132.9303
mp-32755 | La2Te3 | 0.9995013 | 0 | 122 | 132.122188 | 0.6971795 | 2.9672e+18 | -111.5391 | 3.691521 | 3.175 | 0.955081 | 1.603406 | 7.1006e+25 | 5.692536 | 132.3697 | 1.6764e+18 | -217.1415 | 7.904338 | 0.45 | 1.296018 | 2.534544 | 3.3103e+26 | 25.45559 | 129.7091
mp-32833 | Ho6Se11 | 0.5493026 | 0.006394001 | 1 | 109.3025 | 0.4620812 | 6.1652e+18 | -69.25706 | 2.957179 | 5.835 | 0.5507908 | 1.301375 | 3.1003e+25 | 3.761261 | 132.6496 | 5.8209e+18 | -118.2746 | 8.142856 | 2.905 | 0.5140715 | 1.173432 | 8.1007e+25 | 9.594255 | 131.0753
mp-32880 | CuBr | 0.4479946 | 0.005467515 | 119 | 71.725 | 0.1651338 | 1.0308e+19 | -29.28649 | 0.8841382 | 14.645 | 0.2240337 | 1.580215 | 1.1001e+25 | 2.706383 | 112.946 | 1.0155e+19 | -58.77331 | 3.507738 | 7.015 | 0.230827 | 1.652632 | 2.1002e+25 | 8.050793 | 140.8486
mp-3317 | SmRhO3 | 0.7334965 | 0 | 62 | 60.25274 | 3.574802 | 7.9544e+17 | -358.4289 | 10.21911 | -1.57 | 8.12158 | 3.424387 | 1.8312e+27 | 27.53439 | 129.8901 | 8.7644e+17 | -422.594 | 15.65191 | -2.36 | 6.71201 | 2.57277 | 3.8914e+27 | 58.51113 | 129.8901
mp-33526 | LiBiS2 | 0.8069944 | 0 | 141 | 70.01285 | 0.1242487 | 1.705e+19 | -114.1291 | 22.20885 | 3.07 | 0.9823505 | 22.23114 | 8.1007e+25 | 33.31451 | 126.6029 | 1.4502e+19 | -201.0102 | 58.59504 | 0.745 | 1.127311 | 27.32926 | 2.7102e+26 | 115.8715 | 129.0788
mp-33880 | Sr(GaTe2)2 | 0.366306 | 0.01276222 | 97 | 105.3523 | 0.2409483 | 1.0293e+19 | -32.22905 | 1.069128 | 13.26 | 0.2472248 | 1.039327 | 1.1001e+25 | 2.165537 | 122.0265 | 1.0051e+19 | -65.03755 | 4.251325 | 6.27 | 0.2571432 | 1.102495 | 3.1003e+25 | 6.506573 | 125.9951
mp-33985 | Ba(InTe2)2 | 0.928398 | 0.01454467 | 97 | 125.3376 | 0.2830373 | 8.4195e+18 | -57.23227 | 2.757845 | 7.225 | 0.448674 | 1.995863 | 2.1002e+25 | 4.507146 | 138.0361 | 8.319e+18 | -116.8335 | 11.35556 | 2.96 | 0.5062302 | 2.391974 | 8.1007e+25 | 15.30693 | 129.5286
mp-34126 | Cu4SnP10 | 0.2466984 | 0 | 160 | 45.50877 | 0.2022194 | 1.0712e+19 | -74.60821 | 5.962443 | 5.355 | 0.597368 | 5.077254 | 4.1004e+25 | 9.693764 | 122.5225 | 1.0216e+19 | -135.7242 | 18.81982 | 2.3 | 0.6168237 | 5.327304 | 1.1101e+26 | 28.81375 | 128.3641
mp-34169 | Zn(InSe2)2 | 0.8243961 | 0.0007626614 | 121 | 87.26929 | 0.1306378 | 1.1734e+19 | -31.25051 | 1.14596 | 13.69 | 0.239529 | 2.482756 | 1.1001e+25 | 3.802473 | 119.0355 | 1.1495e+19 | -51.90684 | 3.09722 | 8.03 | 0.2024648 | 1.929396 | 2.1002e+25 | 8.387191 | 127.9204
mp-34361 | Tl9BiTe6 | 0.6400934 | 0 | 87 | 175.8769 | 0.2138595 | 1.1518e+19 | -110.1075 | 13.96378 | 3.235 | 0.9401064 | 9.216642 | 7.1006e+25 | 18.12555 | 130.8919 | 9.4182e+18 | -185.3968 | 32.3723 | 1.055 | 0.9823368 | 9.844595 | 2.2102e+26 | 54.75965 | 128.8996
mp-34475 | Ta2MnO6 | 0.9628068 | 0.01020332 | 60 | 56.98114 | 2.484326 | 1.1119e+18 | -266.1576 | 7.876838 | -0.33 | 3.892603 | 1.961315 | 6.1105e+26 | 13.14669 | 129.5286 | 9.803e+17 | -337.6977 | 11.17937 | -1.305 | 3.446645 | 1.634113 | 1.4311e+27 | 30.98117 | 129.8901
mp-34770 | Sr(GdSe2)2 | 0.9686028 | 0 | 122 | 102.5657 | 272.7776 | 10259346766666666 | -473.2621 | 0.2297858 | -2.965 | 19.90135 | 0.01970655 | 7.0216e+27 | 1.384145 | 129.8901 | 5550619833333333 | -574.6502 | 0.1832942 | -4.16 | 21.89013 | 0.02273314 | 2.2893e+28 | 4.516222 | 129.8901
mp-35015 | NaBiSe2 | 0.6370049 | 0 | 141 | 97.47254232 | 0.09530371 | 2.0369e+19 | -117.7722 | 28.25194 | 2.925 | 1.02239 | 35.13665 | 8.1007e+25 | 46.12931 | 130.5263 | 1.737e+19 | -197.1792 | 67.53481 | 0.82 | 1.089473 | 38.65093 | 2.5102e+26 | 143.5219 | 130.7089
mp-35152 | Sr2H5Rh | 0.6091949 | 0 | 107 | 35.39815 | 0.6927799 | 3.3767e+18 | -167.3848 | 9.460596 | 1.45 | 1.6703 | 3.74368 | 1.7102e+26 | 13.25143 | 129.7995 | 2.8428e+18 | -278.0484 | 21.97823 | -0.5 | 2.140776 | 5.432051 | 7.0106e+26 | 54.38423 | 129.8901
mp-35493 | Zn2SnO4 | 0.8254981 | 0.01662952 | 74 | 44.78937 | 0.211599 | 1.0591e+19 | -30.98366 | 1.016754 | 13.815 | 0.2373806 | 1.188222 | 1.1001e+25 | 2.314783 | 118.2465 | 1.0438e+19 | -62.98881 | 4.141324 | 6.5 | 0.2484147 | 1.272025 | 3.1003e+25 | 7.02719 | 122.6884
mp-3551 | TbAgTe2 | 0.9263027 | 0 | 113 | 130.4983875 | 0.5152468 | 4.1373e+18 | -125.6453 | 6.531513 | 2.635 | 1.111822 | 3.169787 | 9.1008e+25 | 9.675803 | 131.0753 | 4.1861e+18 | -215.1157 | 19.371 | 0.485 | 1.274205 | 3.888981 | 3.2103e+26 | 33.57799 | 130.0714
mp-35647 | Zn2PtO4 | 0.6708967 | 0 | 74 | 55.69994 | 0.4763306 | 5.2694e+18 | -68.10516 | 2.4441 | 5.95 | 0.5406597 | 1.20927 | 3.1003e+25 | 3.549228 | 130.8004 | 4.7648e+18 | -155.9722 | 11.59149 | 1.73 | 0.7507742 | 1.978797 | 1.4101e+26 | 16.42543 | 131.9053
mp-35777 | Mg(InTe2)2 | 0.6791961 | 0 | 121 | 109.1916 | 0.1191543 | 1.2721e+19 | -55.06068 | 3.85671 | 7.535 | 0.4307721 | 6.873953 | 2.1002e+25 | 10.08605 | 133.967 | 1.1684e+19 | -91.16036 | 9.70995 | 4.19 | 0.374652 | 5.575416 | 5.1005e+25 | 23.14953 | 130.253
mp-3595 | ZnSiAs2 | 0.8891048 | 0 | 122 | 60.834425 | 0.0679677 | 1.2572e+19 | -104.844 | 13.81895 | 3.475 | 0.8842648 | 46.92666 | 6.1005e+25 | 51.99182 | 134.8241 | 1.1724e+19 | -186.516 | 40.7852 | 1.03 | 0.9929672 | 55.84041 | 2.2102e+26 | 175.1101 | 129.9807
mp-36029 | ErAgS2 | 0.708394 | 0.01197112 | 141 | 84.8143 | 0.269189 | 7.9308e+18 | -40.63527 | 1.309555 | 10.415 | 0.3138397 | 1.258856 | 1.1001e+25 | 2.759066 | 145.4357 | 7.6691e+18 | -80.534 | 4.973998 | 4.89 | 0.3251624 | 1.327591 | 4.1004e+25 | 8.28511 | 130.6175
mp-361 | Cu2O | 0.4996962 | 0 | 224 | 47.69713 | 0.9530635 | 2.935e+18 | -117.89664 | 4.079568 | 2.92 | 1.023823 | 1.113409 | 8.1007e+25 | 4.622486 | 130.6175 | 2.9118e+18 | -189.9025 | 10.50089 | 0.96 | 1.02367 | 1.11316 | 2.3102e+26 | 13.07162 | 130.0714
mp-36234 | NaTlO2 | 0.7102035 | 0.01754674 | 141 | 64.84296732 | 0.3701006 | 6.6997e+18 | -53.41628 | 1.911635 | 7.785 | 0.4173272 | 1.197389 | 2.1002e+25 | 3.097773 | 130.8919 | 6.5297e+18 | -101.4649 | 6.722399 | 3.635 | 0.4251561 | 1.231241 | 6.1005e+25 | 9.009481 | 130.9836
mp-365 | MgB4 | 0.3706054 | 0 | 62 | 13.5098 | 0.5156477 | 5.3745e+18 | -195.6025 | 20.56295 | 0.85 | 2.149713 | 8.512187 | 2.5102e+26 | 25.9945 | 129.4384 | 5.0426e+18 | -269.0844 | 36.51202 | -0.37 | 1.990023 | 7.58154 | 6.3106e+26 | 65.48527 | 129.5286
mp-36641 | Cd(Ga3Te5)2 | 0.6336035 | 0.003994414 | 5 | 106.2794 | 0.1560307 | 9.2111e+18 | -81.71372 | 6.150404 | 4.805 | 0.6609907 | 8.719223 | 4.1004e+25 | 14.64482 | 132.1837 | 8.1842e+18 | -149.6245 | 18.3224 | 1.895 | 0.7073393 | 9.652202 | 1.3101e+26 | 45.85965 | 130.8919
mp-3668 | CdGeP2 | 0.6471956 | 0 | 122 | 61.749631 | 0.08435922 | 1.2508e+19 | -55.36909 | 3.834616 | 7.49 | 0.4332831 | 11.64016 | 2.1002e+25 | 14.36889 | 134.5375 | 1.2073e+19 | -108.8259 | 14.29822 | 3.29 | 0.463375 | 12.8736 | 7.1006e+25 | 44.97541 | 129.4384
mp-36915 | K6Fe2O5 | 0.5508945 | 0.0009629314 | 8 | 32.79052 | 0.5083985 | 5.0803e+18 | -36.66338 | 0.6829008 | 11.595 | 0.2823167 | 0.4138077 | 1.1001e+25 | 1.253905 | 134.8241 | 3.4674e+18 | -90.42324 | 2.835073 | 4.235 | 0.3710475 | 0.6235022 | 5.1005e+25 | 5.347461 | 129.3484
mp-3718 | ThTeO | 0.2418004 | 0 | 129 | 125.2125 | 0.4521502 | 5.6718e+18 | -71.96432 | 2.937362 | 5.585 | 0.5741361 | 1.430864 | 3.1003e+25 | 4.086231 | 136.7576 | 5.4355e+18 | -129.6636 | 9.138578 | 2.495 | 0.5800383 | 1.452984 | 1.0101e+26 | 11.75132 | 128.4531
mp-3739 | NdCuSe2 | 0.7505988 | 0 | 14 | 91.427 | 0.2837478 | 6.6075e+18 | -55.06965 | 2.003848 | 7.535 | 0.4307721 | 1.870564 | 2.1002e+25 | 4.23544 | 133.967 | 5.9839e+18 | -112.4773 | 7.570334 | 3.135 | 0.4826531 | 2.218472 | 7.1006e+25 | 14.20921 | 133.4943
mp-3779 | CrSiTe3 | 0.5245947 | 0 | 148 | 92.57632 | 0.5022975 | 4.7434e+18 | -166.0179 | 13.07382 | 1.48 | 1.650799 | 5.95799 | 1.7102e+26 | 17.95668 | 128.6314 | 3.3618e+18 | -253.1283 | 21.54041 | -0.135 | 1.749662 | 6.501142 | 5.2105e+26 | 55.42158 | 129.4384
mp-3785 | TlGaTe2 | 0.5765004 | 0 | 140 | 132.326575 | 0.2915478 | 9.0584e+18 | -113.777 | 11.72635 | 3.085 | 0.9783692 | 6.147373 | 8.1007e+25 | 14.11038 | 126.2551 | 8.9437e+18 | -183.8845 | 30.24192 | 1.085 | 0.9698059 | 6.066842 | 2.1102e+26 | 39.40224 | 130.7089
mp-3810 | Hg(AsO3)2 | 0.7077953 | 0 | 162 | 49.60329 | 0.1933261 | 1.1657e+19 | -30.66615 | 1.096275 | 13.965 | 0.2348525 | 1.338928 | 1.1001e+25 | 2.491275 | 117.233 | 1.1441e+19 | -56.79684 | 3.690794 | 7.285 | 0.222548 | 1.235094 | 2.1002e+25 | 6.522111 | 137.2473
mp-38117 | Ba(GaTe2)2 | 0.5956028 | 0 | 97 | 112.4533 | 0.2622186 | 9.2236e+18 | -37.32019 | 1.284655 | 11.385 | 0.2874583 | 1.147803 | 1.1001e+25 | 2.496403 | 136.5625 | 9.039e+18 | -73.58013 | 4.89375 | 5.445 | 0.2940323 | 1.187401 | 4.1004e+25 | 7.296353 | 121.0439
mp-3813 | Ba2ZrS4 | 0.6162018 | 0.000986497 | 139 | 70.59114 | 0.2745265 | 9.2316e+18 | -65.40933 | 3.949649 | 6.23 | 0.5174452 | 2.587736 | 3.1003e+25 | 5.764084 | 126.5158 | 8.7699e+18 | -114.8691 | 11.57178 | 3.04 | 0.4952006 | 2.422676 | 8.1007e+25 | 15.26573 | 127.3909
mp-384 | MgP4 | 0.579997 | 0 | 14 | 29.6400096 | 0.4862806 | 5.1971e+18 | -109.5353 | 6.235472 | 3.26 | 0.9339922 | 2.661856 | 7.1006e+25 | 7.893925 | 130.253 | 4.8412e+18 | -181.6201 | 15.96902 | 1.13 | 0.9514597 | 2.736877 | 2.1102e+26 | 22.95592 | 128.8101
mp-38970 | Ga2Te3 | 0.6164059 | 2.493467e-06 | 9 | 104.4492 | 0.2589415 | 9.4568e+18 | -93.55251 | 8.276691 | 4.05 | 0.7725974 | 5.153797 | 5.1005e+25 | 11.14955 | 133.2118 | 8.6236e+18 | -167.0817 | 24.07379 | 1.455 | 0.8335122 | 5.775178 | 1.7102e+26 | 35.34897 | 129.6188
mp-39159 | CaLaTiCrO6 | 0.7602044 | 0.001488546 | 7 | 37.484297 | 1.163256 | 2.337e+18 | -209.9518 | 10.30126 | 0.58 | 2.435067 | 3.02868 | 3.0103e+26 | 13.89177 | 129.7995 | 2.2242e+18 | -306.2184 | 20.85619 | -0.89 | 2.683661 | 3.504116 | 9.8109e+26 | 45.45978 | 130.0714
mp-3926 | NbAg7S6 | 0.7723951 | 0.02847323 | 7 | 74.31241 | 0.2955229 | 7.0281e+18 | -43.56764 | 1.334038 | 9.675 | 0.3374341 | 1.220103 | 2.1002e+25 | 2.789077 | 111.0012 | 6.5951e+18 | -84.18345 | 4.673877 | 4.63 | 0.3420176 | 1.245047 | 4.1004e+25 | 8.133727 | 135.5927
mp-3930 | Sc2MnS4 | 0.6128956 | 0 | 227 | 39.0157 | 0.5393966 | 4.4271e+18 | -107.41288 | 5.107732 | 3.355 | 0.9114049 | 2.196366 | 7.1006e+25 | 6.859147 | 127.8319 | 4.0154e+18 | -177.3532 | 12.63012 | 1.225 | 0.91443 | 2.20731 | 1.9102e+26 | 19.49841 | 131.4432
mp-3982 | KCuO2 | 0.8642063 | 0 | 63 | 33.660775 | 1.774959 | 1.5811e+18 | -279.7903 | 12.37723 | -0.525 | 4.34271 | 3.827003 | 7.1106e+26 | 21.68289 | 130.344 | 1.3425e+18 | -384.149 | 19.81122 | -1.89 | 4.967046 | 4.681284 | 2.4712e+27 | 75.01888 | 129.9807
mp-4004 | Ag5SbS4 | 0.5924054 | 0.01353436 | 36 | 78.9361 | 0.232162 | 7.6665e+18 | -38.30599 | 1.124943 | 11.08 | 0.295266 | 1.434279 | 1.1001e+25 | 2.931579 | 139.3318 | 7.2772e+18 | -79.85242 | 4.64021 | 4.94 | 0.3221016 | 1.63419 | 4.1004e+25 | 9.471292 | 129.7091
mp-4009 | BaPdS2 | 0.3844016 | 0 | 63 | 76.96925 | 0.64818 | 4.1963e+18 | -187.054 | 14.6824 | 1.02 | 1.994536 | 5.397833 | 2.2102e+26 | 18.4812 | 130.4351 | 3.8571e+18 | -277.225 | 29.64343 | -0.49 | 2.128691 | 5.951489 | 6.9106e+26 | 57.63462 | 130.253
mp-401 | Sc2S3 | 0.7843001 | 0 | 70 | 37.2213648 | 0.5466799 | 4.8273e+18 | -132.6594 | 8.495375 | 2.4 | 1.194943 | 3.231626 | 1.0101e+26 | 10.1608 | 131.3511 | 4.5698e+18 | -213.5048 | 20.83106 | 0.515 | 1.255914 | 3.482092 | 3.1103e+26 | 30.96779 | 130.7089
mp-4024 | DyAgTe2 | 0.9161937 | 0 | 113 | 131.39205 | 0.4869382 | 4.3087e+18 | -131.0416 | 7.398881 | 2.45 | 1.176369 | 3.754954 | 1.0101e+26 | 11.14315 | 129.7995 | 4.2767e+18 | -218.3613 | 20.39182 | 0.43 | 1.308718 | 4.406139 | 3.3103e+26 | 36.98284 | 130.6175
mp-406 | CdTe | 0.5893986 | 0 | 216 | 120.0055 | 0.07756843 | 1.4208e+19 | -17.267079 | 0.4236114 | 25.29 | 0.1300657 | 2.171285 | 1.1001e+25 | 2.248407 | 70.58819 | 1.4031e+19 | -33.403585 | 1.56563 | 12.775 | 0.1282587 | 2.126193 | 1.1001e+25 | 7.118731 | 125.4777
mp-40866 | CaLaTiMnO6 | 0.1992962 | 0.02636031 | 7 | 37.7784915 | 0.5002903 | 3.8112e+18 | -62.88627 | 1.507197 | 6.51 | 0.4960966 | 0.9874525 | 3.1003e+25 | 2.965374 | 122.5225 | 3.5091e+18 | -133.3182 | 6.236908 | 2.375 | 0.6022104 | 1.320655 | 1.0101e+26 | 11.23445 | 132.0908
mp-409 | NaS | 0.8685057 | 0.002528967 | 189 | 27.52738464 | 0.3973562 | 6.7177e+18 | -139.1165 | 13.00111 | 2.195 | 1.27666 | 5.758946 | 1.1101e+26 | 15.43697 | 131.6277 | 6.3442e+18 | -253.8327 | 40.87612 | -0.145 | 1.759114 | 9.314748 | 5.2105e+26 | 70.62729 | 129.9807
mp-41473 | CsTiNiOF5 | 0.6785975 | 0 | 74 | 38.9397 | 2.280693 | 1.208e+18 | -230.3146 | 6.407602 | 0.23 | 2.891383 | 1.427441 | 3.9104e+26 | 9.167615 | 129.5286 | 9.1423e+17 | -290.3357 | 7.70648 | -0.675 | 2.366373 | 1.056877 | 8.1107e+26 | 19.19856 | 130.1622
mp-4175 | ZnSnP2 | 0.7020945 | 0 | 122 | 61.516631 | 0.0815599 | 1.3442e+19 | -76.29446 | 7.824322 | 5.215 | 0.6124173 | 20.57577 | 4.1004e+25 | 24.97081 | 124.878 | 1.2849e+19 | -132.6714 | 22.61651 | 2.395 | 0.598414 | 19.87411 | 1.0101e+26 | 68.26592 | 131.5354
mp-4182 | CrAgS2 | 0.6316987 | 0 | 160 | 55.998575 | 0.409678 | 6.2005e+18 | -131.0998 | 10.65697 | 2.45 | 1.176369 | 4.865769 | 1.0101e+26 | 13.24461 | 129.7995 | 5.2066e+18 | -252.5039 | 33.19642 | -0.125 | 1.740275 | 8.755136 | 5.1105e+26 | 67.40544 | 130.1622
mp-4192 | Ca3AsN | 0.8940028 | 0 | 62 | 41.83246 | 0.4352323 | 5.6736e+18 | -96.64232 | 5.299016 | 3.88 | 0.8027691 | 2.50498 | 6.1005e+25 | 7.023719 | 125.3917 | 5.2687e+18 | -172.1701 | 15.61778 | 1.34 | 0.8725053 | 2.838379 | 1.8102e+26 | 22.52372 | 130.344
mp-4198 | Ag3PO4 | 0.1745066 | 0 | 218 | 52.32199525 | 0.2174896 | 6.4008e+18 | -53.81028 | 1.853388 | 7.725 | 0.4204781 | 2.688174 | 2.1002e+25 | 5.330963 | 131.6277 | 6.3698e+18 | -102.575 | 6.702116 | 3.58 | 0.4308543 | 2.78829 | 6.1005e+25 | 15.6386 | 132.2766
mp-4226 | LiCrS2 | 0.6579985 | 0 | 164 | 30.766775 | 0.8402194 | 3.2185e+18 | -160.2001 | 8.259994 | 1.62 | 1.564423 | 2.540635 | 1.5101e+26 | 9.903194 | 131.4432 | 2.9457e+18 | -281.7766 | 23.38803 | -0.555 | 2.208755 | 4.262186 | 7.3107e+26 | 46.99368 | 130.1622
mp-4255 | Ba(CuS)2 | 0.5059957 | 0.01697838 | 139 | 65.7098 | 0.2994177 | 7.4029e+18 | -76.12898 | 4.290467 | 5.23 | 0.6107701 | 2.913402 | 4.1004e+25 | 6.773962 | 124.6223 | 6.8058e+18 | -136.6937 | 12.71675 | 2.27 | 0.6228405 | 3.000193 | 1.1101e+26 | 19.74668 | 129.2584
mp-4280 | GaCuO2 | 0.983297 | 0 | 166 | 41.31695 | 0.426606 | 6.1202e+18 | -59.80888 | 2.189269 | 6.88 | 0.4703941 | 1.15785 | 3.1003e+25 | 3.201236 | 117.6212 | 6.0162e+18 | -111.5534 | 7.486683 | 3.175 | 0.4775405 | 1.184336 | 7.1006e+25 | 9.303008 | 132.3697
mp-4284 | Ho2CdSe4 | 0.6085962 | 0.01089078 | 227 | 108.3017 | 0.171178 | 9.4819e+18 | -33.007767 | 1.033063 | 12.935 | 0.2533759 | 1.800844 | 1.1001e+25 | 3.165683 | 124.3675 | 9.3551e+18 | -64.296286 | 3.867394 | 6.35 | 0.2540402 | 1.80793 | 3.1003e+25 | 8.990367 | 124.7927
mp-4338 | Cr2CdS4 | 0.4179941 | 0 | 227 | 49.2376 | 0.3049297 | 5.0866e+18 | -39.568895 | 0.7964064 | 10.71 | 0.3053219 | 1.00193 | 1.1001e+25 | 2.34213 | 142.7001 | 4.9769e+18 | -103.73528 | 5.355617 | 3.525 | 0.436695 | 1.71383 | 6.1005e+25 | 11.37912 | 133.5886
mp-438 | Nd2S3 | 0.7596058 | 0 | 62 | 76.9358 | 0.4034259 | 7.2333e+18 | -51.19958 | 1.896145 | 8.15 | 0.3991186 | 0.9840277 | 2.1002e+25 | 2.657096 | 126.5158 | 6.9756e+18 | -96.02465 | 6.432004 | 3.915 | 0.3981894 | 0.9805936 | 6.1005e+25 | 7.485477 | 124.6223
mp-4405 | Rb3AuO | 0.2429024 | 0 | 221 | 93.8738738 | 0.1593017 | 6.7578e+18 | -103.88128 | 7.292564 | 3.52 | 0.8744663 | 12.86128 | 6.1005e+25 | 21.82136 | 133.6831 | 6.8514e+18 | -161.16711 | 17.79652 | 1.6 | 0.7881564 | 11.00495 | 1.6101e+26 | 52.82844 | 128.0976
mp-4425 | Ta2Pt3Se8 | 0.6802982 | 0 | 55 | 121.4483 | 0.531614 | 4.5277e+18 | -100.9473 | 4.613863 | 3.66 | 0.8452237 | 2.004762 | 6.1005e+25 | 6.216204 | 130.344 | 3.7666e+18 | -212.3523 | 16.98502 | 0.535 | 1.243925 | 3.579288 | 3.1103e+26 | 31.39105 | 129.7091
mp-4445 | Hg3AsO4 | 0.5096964 | 0.005375816 | 14 | 92.58615 | 0.2413909 | 9.8495e+18 | -34.35108 | 1.162237 | 12.41 | 0.2639823 | 1.143618 | 1.1001e+25 | 2.389316 | 128.2751 | 9.6288e+18 | -72.94098 | 5.122883 | 5.5 | 0.2912578 | 1.325363 | 3.1003e+25 | 7.817532 | 138.1351
mp-4468 | CuSbS2 | 0.7582044 | 0 | 62 | 62.359 | 0.6670424 | 4.2424e+18 | -229.1915 | 22.28466 | 0.245 | 2.869515 | 8.922418 | 3.8103e+26 | 30.99005 | 130.4351 | 4.0482e+18 | -316.9597 | 40.66953 | -1.035 | 2.92585 | 9.186456 | 1.1211e+27 | 90.24769 | 129.7995
mp-4473 | Ba(CuSe)2 | 0.4864035 | 0.003913355 | 62 | 84.4678 | 0.157389 | 7.7457e+18 | -38.16012 | 1.127924 | 11.12 | 0.2942181 | 2.555893 | 1.1001e+25 | 4.302213 | 138.9313 | 7.3089e+18 | -90.39377 | 5.972134 | 4.235 | 0.3710475 | 3.619785 | 5.1005e+25 | 17.27339 | 129.3484
mp-4515 | Ag3SbS3 | 0.9984945 | 0.002280507 | 161 | 77.36566 | 0.4610838 | 5.731e+18 | -122.9786 | 8.667347 | 2.73 | 1.081045 | 3.590012 | 9.1008e+25 | 10.36625 | 128.3641 | 5.1331e+18 | -213.4539 | 23.38782 | 0.515 | 1.255914 | 4.495418 | 3.1103e+26 | 36.71668 | 130.7089
mp-4582 | NdRhO3 | 0.646801 | 0 | 62 | 59.02914 | 3.392804 | 8.3868e+17 | -351.9513 | 10.38866 | -1.49 | 7.727019 | 3.437003 | 1.7012e+27 | 26.92314 | 129.7995 | 9.1706e+17 | -418.5053 | 16.06202 | -2.31 | 6.498887 | 2.651065 | 3.7013e+27 | 58.73693 | 129.9807
mp-4627 | CoAsS | 0.8205049 | 0 | 29 | 55.3066 | 2.508906 | 1.1459e+18 | -327.4197 | 12.2841 | -1.175 | 6.367626 | 4.043334 | 1.2711e+27 | 27.23632 | 129.8901 | 1.3633e+18 | -412.0213 | 23.14381 | -2.23 | 6.172536 | 3.858947 | 3.4313e+27 | 73.52288 | 129.8901
mp-4649 | PdSe2O5 | 0.9987938 | 0 | 15 | 43.042125 | 2.442209 | 1.1455e+18 | -259.0604 | 7.68777 | -0.225 | 3.67426 | 1.845358 | 5.6105e+26 | 12.2641 | 129.4384 | 1.0389e+18 | -321.3649 | 10.72883 | -1.095 | 3.033368 | 1.384247 | 1.1811e+27 | 26.02055 | 129.8901
mp-4691 | Ag2CO3 | 0.4667977 | 0 | 11 | 45.95755 | 0.6892776 | 3.6996e+18 | -109.1455 | 4.407188 | 3.28 | 0.9291527 | 1.56509 | 7.1006e+25 | 5.525894 | 129.7091 | 3.5599e+18 | -185.8361 | 12.29409 | 1.045 | 0.9865683 | 1.712377 | 2.2102e+26 | 17.10031 | 129.3484
mp-471 | CdAs2 | 0.1429006 | 0 | 98 | 87.41807 | 0.09673605 | 1.5935e+19 | -48.21419 | 3.704246 | 8.69 | 0.3748834 | 7.628897 | 2.1002e+25 | 10.06443 | 120.638 | 1.5451e+19 | -92.33263 | 13.17286 | 4.12 | 0.3803916 | 7.797653 | 5.1005e+25 | 29.16944 | 131.7202
mp-4727 | Ba(SbSe2)2 | 0.9963992 | 0 | 14 | 99.52671 | 0.5580294 | 4.6337e+18 | -112.5034 | 5.864857 | 3.135 | 0.9653063 | 2.275161 | 7.1006e+25 | 7.225126 | 133.4943 | 3.445e+18 | -182.6739 | 11.49577 | 1.11 | 0.9595477 | 2.254832 | 2.1102e+26 | 20.26065 | 129.6188
mp-4730 | Ga2HgSe4 | 0.9080983 | 0 | 82 | 93.69657 | 0.1292929 | 1.2092e+19 | -24.00028 | 0.6965048 | 17.99 | 0.1826143 | 1.678572 | 1.1001e+25 | 2.465843 | 95.41612 | 1.1759e+19 | -50.98928 | 3.05716 | 8.185 | 0.1987273 | 1.905566 | 2.1002e+25 | 8.238389 | 126.1684
mp-4762 | TlAg3S2 | 0.9032955 | 0.002956305 | 60 | 98.68632 | 0.3522979 | 6.2508e+18 | -54.24605 | 1.839371 | 7.655 | 0.4242138 | 1.321333 | 2.1002e+25 | 3.334658 | 132.4629 | 5.8774e+18 | -131.7697 | 10.20508 | 2.425 | 0.5927965 | 2.182696 | 1.0101e+26 | 15.58309 | 130.6175
mp-4789 | PrRhO3 | 0.6013036 | 0 | 62 | 58.36167 | 3.276223 | 8.6836e+17 | -348.436 | 10.54253 | -1.445 | 7.514389 | 3.473605 | 1.6311e+27 | 26.73828 | 129.7995 | 9.4705e+17 | -420.212 | 16.72277 | -2.33 | 6.583273 | 2.848411 | 3.7713e+27 | 62.01558 | 129.9807
mp-4800 | Ca11(CN5)2 | 0.7756061 | 0.003938231 | 136 | 26.30202 | 0.5474608 | 5.2192e+18 | -64.9312 | 2.200446 | 6.28 | 0.5135026 | 0.9084152 | 3.1003e+25 | 2.857009 | 125.8223 | 4.5155e+18 | -116.2243 | 6.099584 | 2.985 | 0.5027364 | 0.8799966 | 8.1007e+25 | 7.8317 | 128.8996
mp-4824 | NaZnP | 0.9143025 | 0 | 129 | 39.79084376 | 0.2665215 | 9.4198e+18 | -76.32554 | 5.487614 | 5.215 | 0.6124173 | 3.483155 | 4.1004e+25 | 7.641474 | 124.878 | 8.9781e+18 | -134.1997 | 16.16908 | 2.35 | 0.6070147 | 3.437166 | 1.0101e+26 | 21.33846 | 132.9303
mp-484 | Te3As2 | 0.4692059 | 0 | 12 | 106.52864 | 0.1432478 | 1.2523e+19 | -90.47895 | 10.25208 | 4.23 | 0.7428896 | 11.81013 | 5.1005e+25 | 19.00913 | 129.4384 | 9.9151e+18 | -166.7258 | 27.56144 | 1.465 | 0.830252 | 13.9535 | 1.7102e+26 | 63.52308 | 129.1686
mp-4887 | BaCeN2 | 0.6480935 | 0 | 194 | 76.3641 | 0.667663 | 4.037e+18 | -157.7345 | 10.04414 | 1.685 | 1.526765 | 3.45798 | 1.5101e+26 | 12.01597 | 129.0788 | 3.2107e+18 | -249.6276 | 20.00734 | -0.08 | 1.698826 | 4.058706 | 4.9104e+26 | 39.89094 | 130.4351
mp-4964 | YSbPt | 0.1120021 | 0 | 216 | 135.24995 | 0.07524758 | 8.1583e+18 | -74.030817 | 4.471201 | 5.405 | 0.5921647 | 22.07623 | 4.1004e+25 | 25.70113 | 121.6976 | 7.7352e+18 | -140.0342 | 15.16831 | 2.17 | 0.6436397 | 25.01644 | 1.1101e+26 | 82.52792 | 132.4629
mp-5014 | CuAgS | 0.5628947 | 0.02427358 | 62 | 67.8264 | 0.9486008 | 3.1786e+18 | -247.3442 | 19.44649 | -0.045 | 3.334935 | 6.591826 | 4.8104e+26 | 27.30323 | 129.9807 | 3.5243e+18 | -325.1788 | 37.26686 | -1.145 | 3.126423 | 5.983378 | 1.2311e+27 | 70.09691 | 130.1622
mp-504134 | LiNi3P3O11 | 0.8578933 | 0.02764153 | 14 | 25.10755 | 12.6004 | 2.1709e+17 | -304.3376 | 2.010697 | -0.865 | 5.288598 | 0.2719158 | 9.6109e+26 | 4.10481 | 129.9807 | 1.1145e+17 | -355.0045 | 1.40458 | -1.525 | 3.948493 | 0.1754166 | 1.7512e+27 | 7.489866 | 130.0714
mp-504371 | LiNi6P7O24 | 0.5313975 | 0.009454474 | 11 | 25.26061 | 18.58347 | 1.4339e+17 | -269.0971 | 1.038331 | -0.37 | 3.980045 | 0.09911553 | 6.3106e+26 | 1.817062 | 129.5286 | 85322828666666672 | -339.535 | 0.9836359 | -1.33 | 3.499936 | 0.08173346 | 1.4611e+27 | 4.238132 | 130.0714
mp-504531 | CuH20S2(NO7)2 | 0.5276015 | 0.009735326 | 14 | 10.2523 | 60.09524 | 44976738200000000 | -278.8536 | 0.3497361 | -0.51 | 4.305888 | 0.01917935 | 7.1106e+26 | 0.6322920256 | 129.4384 | 23337805550000000 | -276.9221 | 0.178968 | -0.485 | 2.12268 | 0.006638453 | 6.9106e+26 | 0.619011 | 129.9807
mp-504690 | Mn2O2F9 | 0.609603 | 0 | 15 | 24.06619 | 71.23116 | 39087536000000000 | -353.8537 | 0.4894246 | -1.515 | 7.848008 | 0.03657077 | 1.7412e+27 | 1.312609 | 129.7995 | 24136365333333332 | -348.6442 | 0.2933842 | -1.445 | 3.757194 | 0.01211408 | 1.6311e+27 | 1.229807 | 129.7995
mp-504723 | Ba2NiWO6 | 0.6262972 | 0 | 225 | 61.31838 | 0.8132914 | 3.362e+18 | -221.08991 | 16.43358 | 0.385 | 2.67586 | 5.967959 | 3.5103e+26 | 22.88783 | 128.9892 | 2.8099e+18 | -290.61254 | 23.73084 | -0.68 | 2.373229 | 4.984712 | 8.2107e+26 | 54.07215 | 129.6188
mp-504769 | N2O5 | 0.6640938 | 0 | 194 | 15.43006 | 9.740786 | 2.8752e+17 | -407.0076 | 4.762951 | -2.17 | 11.87823 | 1.346593 | 3.2313e+27 | 17.8731 | 129.9807 | 1.8419e+17 | -461.7462 | 3.92713 | -2.83 | 9.109596 | 0.9043941 | 6.1516e+27 | 33.95207 | 129.8901
mp-504811 | Rb2Pb4O7 | 0.9863038 | 0 | 2 | 85.5178 | 1.054995 | 2.5963e+18 | -138.752 | 4.998438 | 2.205 | 1.272454 | 1.324609 | 1.1101e+26 | 5.785661 | 131.3511 | 2.3707e+18 | -203.2224 | 9.790798 | 0.705 | 1.148277 | 1.13552 | 2.7102e+26 | 14.02876 | 130.8919
mp-504818 | MoPO5 | 0.8514034 | 0.0132289 | 85 | 29.55868 | 8.239692 | 3.4167e+17 | -369.6881 | 4.669539 | -1.71 | 8.866156 | 1.116186 | 2.0912e+27 | 13.62569 | 129.7995 | 2.7685e+17 | -405.4029 | 4.550154 | -2.15 | 5.863391 | 0.6002842 | 3.1713e+27 | 20.7264 | 129.9807
mp-504871 | SrV2CuO7 | 0.5276015 | 0.01655694 | 62 | 33.18589 | 13.58545 | 2.0213e+17 | -296.0195 | 1.771254 | -0.75 | 4.943481 | 0.2195018 | 8.7108e+26 | 3.440656 | 129.7091 | 1.1423e+17 | -324.3484 | 1.201711 | -1.13 | 3.09817 | 0.1089047 | 1.2211e+27 | 4.828309 | 129.7995
mp-504876 | Hg19(As5Br9)2 | 0.9575958 | 0.012183 | 2 | 127.6319 | 0.3056246 | 6.8923e+18 | -64.10093 | 2.832012 | 6.37 | 0.5065515 | 2.133796 | 3.1003e+25 | 5.01232 | 124.5373 | 6.1975e+18 | -116.7915 | 8.453511 | 2.96 | 0.5062302 | 2.131766 | 8.1007e+25 | 14.17567 | 129.5286
mp-504891 | La3MnGaS7 | 0.4504028 | 0 | 173 | 63.81937125 | 1.952137 | 1.4155e+18 | -175.9968 | 4.384547 | 1.255 | 1.806392 | 0.8901285 | 1.9102e+26 | 5.288992 | 130.253 | 1.2985e+18 | -205.3403 | 5.475218 | 0.665 | 1.169811 | 0.4638827 | 2.8103e+26 | 7.796012 | 130.344
mp-504898 | Nb2Pd3Se8 | 0.4941043 | 0 | 55 | 87.44252 | 0.5709877 | 4.4322e+18 | -162.9238 | 11.76482 | 1.555 | 1.603603 | 4.706575 | 1.6101e+26 | 15.12462 | 129.7091 | 3.6665e+18 | -260.085 | 24.80194 | -0.24 | 1.852245 | 5.842616 | 5.6105e+26 | 53.10443 | 130.253
mp-504934 | Sc2CI3 | 0.5682961 | 0 | 2 | 80.43932 | 4.395886 | 6.414e+17 | -247.0442 | 3.914534 | -0.04 | 3.326098 | 0.6581621 | 4.8104e+26 | 5.868432 | 129.7091 | 5.5269e+17 | -274.9664 | 4.178688 | -0.455 | 2.087049 | 0.3271368 | 6.7106e+26 | 8.250165 | 130.253
mp-505045 | Na5(InTe3)2 | 0.8645057 | 0 | 36 | 85.39883 | 0.235022 | 7.3594e+18 | -71.71467 | 3.784938 | 5.605 | 0.5721983 | 3.798894 | 3.1003e+25 | 7.822733 | 136.3677 | 6.8769e+18 | -128.5306 | 11.36076 | 2.535 | 0.5729607 | 3.806488 | 1.0101e+26 | 22.19233 | 127.303
mp-505088 | NbTe4I | 0.4868933 | 0 | 14 | 121.7018 | 1.650014 | 1.6487e+18 | -219.7065 | 7.958581 | 0.405 | 2.649673 | 2.034965 | 3.4103e+26 | 11.11648 | 129.8901 | 1.2829e+18 | -276.874 | 9.834896 | -0.485 | 2.12268 | 1.459135 | 6.9106e+26 | 22.54502 | 129.9807
mp-505172 | NaZrCuSe3 | 0.3041008 | 0 | 62 | 69.10663 | 0.7875113 | 3.157e+18 | -190.5711 | 11.46553 | 0.945 | 2.060869 | 4.23341 | 2.3102e+26 | 15.97633 | 130.7089 | 2.9441e+18 | -236.6214 | 16.48402 | 0.125 | 1.525462 | 2.695982 | 4.2104e+26 | 28.77775 | 129.9807
mp-505297 | NbSbRu | 0.3749048 | 0 | 216 | 105.24546 | 0.3165865 | 7.5674e+18 | -93.019323 | 6.54777 | 4.08 | 0.7674923 | 3.774613 | 5.1005e+25 | 9.030186 | 132.5562 | 7.1765e+18 | -163.79958 | 19.2548 | 1.535 | 0.8079878 | 4.077262 | 1.6101e+26 | 27.59452 | 130.4351
mp-505346 | Eu3(BO3)2 | 0.3684013 | 0 | 167 | 52.13731 | 0.6241847 | 4.4302e+18 | -81.96749 | 2.976515 | 4.785 | 0.6635491 | 1.096074 | 4.1004e+25 | 3.681922 | 132.5562 | 4.6165e+18 | -140.425 | 9.103396 | 2.155 | 0.6468617 | 1.054988 | 1.2101e+26 | 10.02384 | 127.3909
mp-505391 | Li6CoCl8 | 0.3107948 | 0.008795456 | 225 | 25.61355 | 7.849738 | 27771418000000000 | -285.13136 | 0.2257813 | -0.6 | 4.532667 | 0.4387811 | 7.6107e+26 | 5.228074 | 130.0714 | 52271837000000000 | 94.430174 | 0.0466111 | 4.005 | 0.3901877 | 0.01108224 | 5.1005e+25 | 0.373276 | 134.2518
mp-505431 | K2LiInAs2 | 0.6193039 | 0 | 64 | 58.2998 | 0.1347728 | 1.0551e+19 | -28.12899 | 0.8348228 | 15.27 | 0.2149303 | 2.013923 | 1.1001e+25 | 3.101841 | 109.2477 | 1.0397e+19 | -52.284 | 2.842275 | 7.97 | 0.2039491 | 1.861569 | 2.1002e+25 | 8.219985 | 128.6314
mp-505436 | CuP4O11 | 0.5739969 | 0 | 2 | 22.714653 | 89.62152 | 29918591233333332 | -291.2794 | 0.2538404 | -0.685 | 4.760216 | 0.01224113 | 8.2107e+26 | 0.4928268 | 129.8901 | 14410259000000000 | -263.4906 | 0.1000465 | -0.29 | 1.903774 | 0.003096028 | 5.9105e+26 | 0.35255 | 129.5286
mp-505448 | NaHfCuSe3 | 0.3844969 | 0 | 62 | 83.65096 | 0.7366746 | 3.7346e+18 | -162.1014 | 9.813304 | 1.575 | 1.591381 | 3.175029 | 1.6101e+26 | 11.58887 | 128.9892 | 3.4259e+18 | -225.964 | 17.49262 | 0.3 | 1.395611 | 2.607552 | 3.7103e+26 | 26.92034 | 129.5286
mp-505464 | Cs2Te13 | 0.484798 | 0 | 57 | 128.3074 | 1.021118 | 2.409e+18 | -172.0772 | 7.133309 | 1.34 | 1.745011 | 2.234 | 1.8102e+26 | 9.60031 | 130.344 | 1.6991e+18 | -264.0947 | 11.85044 | -0.3 | 1.914296 | 2.566845 | 5.9105e+26 | 31.19959 | 130.0714
mp-505511 | CoAsSe | 0.3392035 | 0 | 61 | 70.938265 | 1.257959 | 2.2536e+18 | -222.6011 | 11.16667 | 0.36 | 2.709099 | 3.160369 | 3.5103e+26 | 15.07428 | 130.1622 | 2.2508e+18 | -319.2377 | 22.93857 | -1.065 | 2.979054 | 3.644331 | 1.1511e+27 | 49.16573 | 129.7995
mp-505562 | CrCuO2 | 0.8608049 | 0.00035031 | 194 | 36.885225 | 0.7861498 | 3.5143e+18 | -180.1575 | 11.40632 | 1.165 | 1.875108 | 3.683676 | 2.0102e+26 | 13.88979 | 130.5263 | 3.4709e+18 | -263.8512 | 24.1632 | -0.295 | 1.909026 | 3.784076 | 5.9105e+26 | 40.35747 | 129.7995
mp-505607 | In2Ag2GeSe6 | 0.4324025 | 0.01732102 | 9 | 90.16113 | 0.1547983 | 8.8285e+18 | -33.96178 | 1.018278 | 12.56 | 0.2608628 | 2.187607 | 1.1001e+25 | 3.659479 | 127.1275 | 8.7381e+18 | -70.4006 | 4.330821 | 5.73 | 0.280184 | 2.435095 | 3.1003e+25 | 11.51764 | 134.347
mp-505638 | Tb3CrSe6 | 0.1326011 | 0.001006599 | 58 | 100.253215 | 0.310353 | 5.6138e+18 | -31.67656 | 0.5632932 | 13.5 | 0.2428699 | 0.6922714 | 1.1001e+25 | 1.635519 | 120.3149 | 4.9897e+18 | -65.0362 | 2.110486 | 6.27 | 0.2571432 | 0.7541861 | 3.1003e+25 | 5.051498 | 125.9951
mp-505731 | Ba2Co(PO4)2 | 0.3887963 | 0 | 14 | 40.27153 | 26.28869 | 72366455666666672 | -300.5675 | 0.6537645 | -0.815 | 5.135172 | 0.08633344 | 9.2108e+26 | 1.882478 | 129.7995 | 49865408666666664 | -210.4163 | 0.2207791 | 0.57 | 1.223329 | 0.01003833 | 3.0103e+26 | 0.6190933 | 130.253
mp-505767 | K2NaInSb2 | 0.5807998 | 0 | 64 | 76.58739488 | 0.1274242 | 7.8001e+18 | -68.73696 | 3.68537 | 5.89 | 0.5458999 | 8.86731 | 3.1003e+25 | 13.45993 | 131.7202 | 6.4166e+18 | -136.5522 | 11.96478 | 2.275 | 0.6218307 | 10.78029 | 1.1101e+26 | 46.28702 | 129.0788
mp-5077 | NaLi2Sb | 0.7063939 | 0 | 225 | 39.65794232 | 0.2857758 | 9.9098e+18 | -80.897519 | 6.485357 | 4.865 | 0.6534275 | 3.457466 | 4.1004e+25 | 7.859952 | 131.0753 | 9.5419e+18 | -142.38166 | 19.34377 | 2.1 | 0.6589126 | 3.501092 | 1.2101e+26 | 22.51235 | 129.1686
mp-5094 | Co2(GeSe)3 | 0.4079939 | 0 | 148 | 71.58329875 | 0.7774931 | 2.6929e+18 | -180.6822 | 8.791116 | 1.15 | 1.88695 | 3.780906 | 2.0102e+26 | 14.17721 | 131.1671 | 1.5763e+18 | -325.9077 | 16.7425 | -1.155 | 3.145422 | 8.137172 | 1.2511e+27 | 86.30438 | 129.7091
mp-510018 | Rb2CuH12(SeO7)2 | 0.5613028 | 0.006963904 | 14 | 20.27382 | 72.46693 | 37338835233333336 | -272.9051 | 0.2780892 | -0.425 | 4.104301 | 0.01347873 | 6.6106e+26 | 0.4879594 | 129.5286 | 19167639266666668 | -272.7056 | 0.1425465 | -0.425 | 2.052151 | 0.004765452 | 6.6106e+26 | 0.4879594 | 129.5286
mp-510032 | Ge3Os2 | 0.8455938 | 0.0117080265 | 116 | 119.676 | 1.53094 | 1.9242e+18 | -255.8605 | 12.59661 | -0.175 | 3.575731 | 3.569523 | 5.3105e+26 | 18.7825 | 130.344 | 1.8004e+18 | -325.4563 | 19.07029 | -1.145 | 3.126423 | 2.91833 | 1.2311e+27 | 43.43344 | 130.1622
mp-510036 | Fe2Cu(P2O7)2 | 0.7823001 | 0 | 14 | 24.9106 | 13.83515 | 1.9733e+17 | -309.2502 | 1.887227 | -0.93 | 5.49614 | 0.2503866 | 1.0211e+27 | 3.960676 | 129.7995 | 1.0435e+17 | -390.1848 | 1.588629 | -1.965 | 5.209576 | 0.2310617 | 2.6612e+27 | 10.33788 | 129.8901
mp-510075 | Cs7Au5O2 | 0.8037971 | 0 | 71 | 139.0836 | 0.4063075 | 6.9379e+18 | -104.1143 | 7.520498 | 3.505 | 0.8777102 | 3.175006 | 6.1005e+25 | 8.602445 | 134.0619 | 6.3129e+18 | -171.993 | 18.67464 | 1.34 | 0.8725053 | 3.146805 | 1.8102e+26 | 24.12717 | 130.344
mp-510076 | Rb7Au5O2 | 0.6270047 | 0 | 71 | 115.3647 | 0.4125321 | 6.8701e+18 | -62.74743 | 2.704935 | 6.525 | 0.4950013 | 1.314386 | 3.1003e+25 | 3.584026 | 122.3568 | 6.5485e+18 | -129.7148 | 11.01851 | 2.495 | 0.5800383 | 1.667241 | 1.0101e+26 | 12.87988 | 128.4531
mp-510240 | Rb2Ag4S3 | 0.1978948 | 0 | 12 | 77.6226 | 0.2796252 | 6.5393e+18 | -44.79589 | 1.312231 | 9.395 | 0.3473042 | 1.384206 | 2.1002e+25 | 3.08711 | 113.6063 | 5.9792e+18 | -85.8629 | 4.408123 | 4.52 | 0.3496592 | 1.398309 | 5.1005e+25 | 8.883518 | 123.6076
mp-510281 | FeCuO2 | 0.8186001 | 0 | 166 | 37.84745 | 1.128166 | 2.3607e+18 | -177.8486 | 7.466804 | 1.215 | 1.836445 | 2.076862 | 2.0102e+26 | 9.380732 | 128.5422 | 1.8868e+18 | -283.7811 | 15.19508 | -0.58 | 2.240522 | 2.798752 | 7.5107e+26 | 35.7571 | 129.7995
mp-510341 | Cs3Ge4Au | 0.9775962 | 0 | 59 | 110.7804 | 0.7686408 | 3.5576e+18 | -149.9363 | 7.99789 | 1.885 | 1.419705 | 2.510222 | 1.3101e+26 | 9.358737 | 131.2591 | 3.1668e+18 | -238.13 | 17.95753 | 0.1 | 1.545318 | 2.850634 | 4.3104e+26 | 30.06175 | 129.7091
mp-510346 | In5Se5Br | 0.7489933 | 0.02604551 | 31 | 95.34491 | 0.5069433 | 5.3883e+18 | -134.5552 | 9.755564 | 2.335 | 1.219858 | 3.732715 | 1.1101e+26 | 11.29998 | 127.2152 | 4.606e+18 | -197.1587 | 17.90431 | 0.82 | 1.089473 | 3.150544 | 2.5102e+26 | 26.98166 | 130.7089
mp-510539 | Dy3CuSnSe7 | 0.9929026 | 0.01879305 | 173 | 101.873 | 0.4424904 | 5.1954e+18 | -96.73056 | 4.861273 | 3.875 | 0.8036898 | 2.447805 | 6.1005e+25 | 6.920559 | 125.4777 | 4.0051e+18 | -166.6573 | 11.12412 | 1.465 | 0.830252 | 2.570154 | 1.7102e+26 | 20.56438 | 129.1686
mp-510569 | CsCeCuS3 | 0.7011013 | 0 | 63 | 72.12708 | 14.40631 | 1.9508e+17 | -427.5066 | 3.565376 | -2.42 | 13.9549 | 0.9533686 | 4.1214e+27 | 15.38877 | 129.8901 | 1.2242e+17 | -498.3562 | 3.040497 | -3.265 | 12.11677 | 0.7713491 | 9.4318e+27 | 35.21592 | 129.8901
mp-510708 | LiFe(SiO3)2 | 0.9760996 | 0.0007761645 | 15 | 21.49534 | 12.48964 | 2.2264e+17 | -359.8244 | 2.882627 | -1.59 | 8.223639 | 0.5342826 | 1.8612e+27 | 8.029945 | 129.9807 | 1.3328e+17 | -408.8904 | 2.228389 | -2.195 | 6.035221 | 0.3359037 | 3.3113e+27 | 14.27911 | 129.9807
mp-5142 | Sn3Te3Ir2 | 0.3959937 | 0 | 148 | 140.4205 | 0.3092525 | 8.8898e+18 | -66.20627 | 3.896636 | 6.145 | 0.5242846 | 2.207399 | 3.1003e+25 | 5.219738 | 127.8319 | 6.6699e+18 | -136.1391 | 12.36197 | 2.29 | 0.6188182 | 2.830576 | 1.1101e+26 | 18.93311 | 128.6314
mp-5145 | Ag3AsSe3 | 0.8419066 | 0.01291345 | 161 | 90.77231 | 0.3885394 | 7.0916e+18 | -172.0679 | 20.99638 | 1.34 | 1.745011 | 9.517972 | 1.8102e+26 | 25.23051 | 130.344 | 5.4731e+18 | -258.3002 | 36.51572 | -0.21 | 1.822171 | 10.1562 | 5.5105e+26 | 76.14829 | 129.7995
mp-5146 | Zn(RhO2)2 | 0.9580992 | 0 | 227 | 47.88823 | 0.5972171 | 4.6011e+18 | -191.64633 | 16.89924 | 0.925 | 2.079114 | 6.495599 | 2.4102e+26 | 21.34698 | 128.8101 | 4.3055e+18 | -275.55115 | 32.6908 | -0.465 | 2.098844 | 6.588279 | 6.8106e+26 | 61.24202 | 129.7995
mp-5163 | LaRhO3 | 0.5939973 | 0 | 62 | 57.961834 | 3.302307 | 8.6175e+17 | -352.948 | 10.73502 | -1.5 | 7.775166 | 3.612754 | 1.7112e+27 | 27.91988 | 129.9807 | 9.2009e+17 | -433.8513 | 17.31852 | -2.495 | 7.324745 | 3.303411 | 4.4314e+27 | 72.20759 | 129.8901
mp-5168 | AlSiP3 | 0.3340061 | 0.01067272 | 62 | 29.59766492 | 0.3132947 | 7.9133e+18 | -72.56509 | 4.166907 | 5.53 | 0.5795313 | 2.515855 | 3.1003e+25 | 5.978438 | 137.6409 | 7.6559e+18 | -132.6719 | 13.47586 | 2.395 | 0.598414 | 2.639812 | 1.0101e+26 | 17.77164 | 131.5354
mp-5238 | GaCuS2 | 0.7042986 | 0.001069746 | 122 | 49.34975 | 0.1464447 | 1.0395e+19 | -26.57868 | 0.73436 | 16.19 | 0.202796 | 1.629591 | 1.1001e+25 | 2.595688 | 104.1827 | 1.0116e+19 | -53.11901 | 2.85435 | 7.835 | 0.2073684 | 1.685013 | 2.1002e+25 | 7.756219 | 130.253
mp-5248 | Na5SnAs3 | 0.3936943 | 0 | 14 | 50.93596 | 0.09539464 | 1.0328e+19 | -59.46168 | 3.651695 | 6.925 | 0.467445 | 10.847 | 2.1002e+25 | 14.18732 | 142.1824 | 8.7727e+18 | -96.73455 | 8.209123 | 3.875 | 0.4018449 | 8.64573 | 6.1005e+25 | 32.10118 | 125.4777
mp-530545 | In4GeSe4 | 0.6202971 | 0.02513306 | 205 | 94.19467 | 0.1007638 | 1.1456e+19 | -22.685007 | 0.5895471 | 19.07 | 0.1723205 | 2.236394 | 1.1001e+25 | 2.864002 | 90.79383 | 1.1214e+19 | -44.675657 | 2.238266 | 9.425 | 0.1731097 | 2.251776 | 2.1002e+25 | 8.524131 | 113.3121
mp-530714 | Ba14AlSb11 | 0.5247987 | 0 | 142 | 126.4969 | 0.5316062 | 2.9567e+18 | -58.57853 | 1.014578 | 7.04 | 0.4600703 | 0.8051027 | 2.1002e+25 | 2.488429 | 140.5434 | 1.5759e+18 | -146.3566 | 3.375641 | 1.985 | 0.6853691 | 1.463867 | 1.3101e+26 | 12.83669 | 127.8319
mp-531170 | Tl4SnSe3 | 0.662502 | 0 | 4 | 146.6404 | 0.5475143 | 4.3904e+18 | -142.0289 | 8.856322 | 2.11 | 1.313387 | 3.715316 | 1.2101e+26 | 11.69081 | 128.8101 | 3.708e+18 | -211.3963 | 16.57032 | 0.555 | 1.232096 | 3.375778 | 3.0103e+26 | 30.04491 | 130.8919
mp-531238 | Cd(GaO2)2 | 0.6270047 | 0.02346448 | 156 | 45.12209 | 0.2457959 | 6.9403e+18 | -22.11461 | 0.339421 | 19.58 | 0.1678516 | 0.5643208 | 1.1001e+25 | 1.12171 | 88.74618 | 6.909e+18 | -48.26513 | 1.60946 | 8.68 | 0.1876529 | 0.6670689 | 2.1002e+25 | 3.967859 | 120.719
mp-531611 | Mg(AlB14)2 | 0.7351019 | 0 | 1 | 12.28955 | 1.064048 | 2.5143e+18 | -169.6073 | 7.232859 | 1.395 | 1.707012 | 2.031951 | 1.8102e+26 | 8.912966 | 128.1863 | 2.1126e+18 | -231.9252 | 11.36331 | 0.2 | 1.4679 | 1.620329 | 4.0104e+26 | 20.10441 | 129.3484
mp-531948 | Ga6SnTe10 | 0.8614036 | 0 | 152 | 106.6499 | 0.9879395 | 2.5221e+18 | -153.5857 | 5.949318 | 1.79 | 1.468969 | 1.813106 | 1.4101e+26 | 7.663989 | 129.7995 | 1.7337e+18 | -222.0759 | 8.550174 | 0.365 | 1.351203 | 1.599504 | 3.5103e+26 | 19.12326 | 129.9807
mp-5342 | GaAgS2 | 0.9597999 | 0 | 122 | 60.4303 | 0.1579112 | 1.1022e+19 | -25.84285 | 0.7361289 | 16.665 | 0.1970506 | 1.39395 | 1.1001e+25 | 2.295139 | 101.7305 | 1.0745e+19 | -52.96973 | 3.014734 | 7.855 | 0.2068547 | 1.499267 | 2.1002e+25 | 7.16633 | 129.9807
mp-5363 | Hg2TeO5 | 0.5275063 | 0.01520591 | 33 | 76.097125 | 0.5286204 | 5.3962e+18 | -75.39279 | 3.067243 | 5.29 | 0.6042656 | 1.222154 | 4.1004e+25 | 3.774389 | 123.6076 | 5.5042e+18 | -131.8951 | 9.575206 | 2.425 | 0.5927965 | 1.187524 | 1.0101e+26 | 10.38531 | 130.6175
mp-5367 | K5SnSb3 | 0.5165945 | 0.003898763 | 14 | 75.49794 | 0.2644274 | 3.5081e+18 | -142.1522 | 7.089005 | 2.105 | 1.315603 | 11.09756 | 1.2101e+26 | 24.26814 | 128.9892 | 2.4091e+18 | -210.0404 | 10.62843 | 0.58 | 1.217533 | 9.880106 | 3.0103e+26 | 61.11196 | 129.7995
mp-540161 | LiMn(PO3)4 | 0.6022015 | 0.0139435 | 15 | 20.98705 | 7.831092 | 3.4905e+17 | -294.3026 | 3.023221 | -0.73 | 4.886212 | 0.4928616 | 8.5108e+26 | 5.865457 | 130.1622 | 1.9012e+17 | -311.2282 | 1.841576 | -0.96 | 2.797557 | 0.2135182 | 1.0511e+27 | 7.187149 | 129.6188
mp-540200 | LiCr(PO3)4 | 0.4246064 | 0.02228164 | 15 | 20.82361 | 85.27831 | 22398705000000000 | -325.9794 | 0.2380144 | -1.155 | 6.290843 | 0.02003574 | 1.2511e+27 | 0.7868478 | 129.7091 | 15775557566666666 | -198.5435 | 0.06218648 | 0.79 | 1.104383 | 0.001473742 | 2.6102e+26 | 0.1637006 | 129.5286
mp-540203 | LiCo2P3O10 | 0.7357958 | 0.01694193 | 15 | 23.60766725 | 53.50189 | 51568914000000000 | -333.2497 | 0.5727003 | -1.25 | 6.665151 | 0.04397049 | 1.3611e+27 | 1.367768 | 129.8901 | 33433188333333332 | -371.3424 | 0.4610275 | -1.73 | 4.489226 | 0.02430544 | 2.1312e+27 | 2.138452 | 129.7995
mp-540221 | LiMnP2O7 | 0.6090996 | 0.02480754 | 14 | 21.4384 | 0.9792426 | 2.8674e+18 | -160.0831 | 7.348295 | 1.625 | 1.561473 | 2.013568 | 1.5101e+26 | 8.473345 | 131.2591 | 2.6288e+18 | -217.9593 | 12.48852 | 0.44 | 1.302347 | 1.533749 | 3.3103e+26 | 18.25619 | 130.1622
mp-540234 | Li2NiP2O7 | 0.5984055 | 0.02525395 | 14 | 20.543227 | 18.2831 | 1.5227e+17 | -333.8415 | 1.697097 | -1.255 | 6.685537 | 0.2211208 | 1.3711e+27 | 4.020875 | 129.7091 | 1.0114e+17 | -352.0077 | 1.25324 | -1.49 | 3.86351 | 0.09714003 | 1.7012e+27 | 4.996139 | 129.7995
mp-540242 | LiMnP2O7 | 0.9726029 | 0.02139465 | 2 | 21.4384 | 27.10383 | 1.0226e+17 | -360.1463 | 1.326417 | -1.59 | 8.223639 | 0.1671284 | 1.8612e+27 | 3.700258 | 129.9807 | 58342541333333336 | -371.8637 | 0.8067761 | -1.74 | 4.517588 | 0.06804779 | 2.1512e+27 | 4.261286 | 129.7995
mp-540331 | LiMn(PO3)4 | 0.5714935 | 0.02990511 | 12 | 20.98705 | 32.69774 | 83386972333333328 | -302.541 | 0.7632499 | -0.84 | 5.211223 | 0.06362573 | 9.4108e+26 | 1.547242 | 129.8901 | 43685093333333336 | -305.8362 | 0.4086119 | -0.885 | 2.675734 | 0.02340926 | 9.8109e+26 | 1.610118 | 129.7091
mp-540350 | MnP2O7 | 0.9397996 | 0.01180572 | 14 | 22.8881369 | 0.9422503 | 2.7868e+18 | -147.0115 | 6.022955 | 1.97 | 1.377902 | 1.768391 | 1.3101e+26 | 7.299572 | 128.3641 | 2.3236e+18 | -251.9497 | 14.75021 | -0.115 | 1.730953 | 2.489879 | 5.1105e+26 | 29.07184 | 129.7091
mp-540415 | LiMnP2O7 | 0.4129055 | 0.02741058 | 14 | 21.4384 | 8.531997 | 6320147266666667 | 569.8842 | 0.2052582 | -4.105 | 42.21273 | 11.00498 | 2.1683e+28 | 136.7039 | 129.8901 | 1.3912e+17 | -268.647 | 1.004047 | -0.365 | 1.984491 | 0.1121754 | 6.2106e+26 | 3.941233 | 130.344
mp-540447 | LiNi(PO3)3 | 0.8726011 | 0.02916978 | 2 | 21.61073 | 36.10539 | 76929471666666672 | -335.1451 | 0.8640892 | -1.275 | 6.767783 | 0.0811543 | 1.3911e+27 | 2.073787 | 129.9807 | 49505443333333336 | -354.8006 | 0.6231917 | -1.525 | 3.948493 | 0.03616504 | 1.7512e+27 | 2.613883 | 130.0714
mp-540459 | LiCr4(PO4)3 | 0.6556039 | 0.0279814 | 2 | 24.9919743 | 10.04057 | 2.757e+17 | -272.2297 | 2.043165 | -0.415 | 4.081356 | 0.2591608 | 6.5106e+26 | 3.492327 | 129.9807 | 2.1036e+17 | -295.6954 | 1.839311 | -0.75 | 2.471741 | 0.1221425 | 8.7108e+26 | 4.655402 | 129.7091
mp-540472 | Mn(PO3)3 | 0.6071948 | 0.01893185 | 9 | 22.4503 | 23.41252 | 1.1968e+17 | -372.9628 | 1.664756 | -1.75 | 9.092288 | 0.2420124 | 2.1712e+27 | 4.979985 | 129.7995 | 97803881100000000 | -361.0054 | 1.274628 | -1.605 | 4.150552 | 0.07464256 | 1.8912e+27 | 4.344324 | 129.8901
mp-540484 | LiMnP2O7 | 0.5670988 | 0 | 4 | 21.4384 | 12.16796 | 2.2724e+17 | -327.6258 | 2.439157 | -1.175 | 6.367626 | 0.3785641 | 1.2711e+27 | 5.615843 | 129.8901 | 1.3909e+17 | -347.7948 | 1.682486 | -1.435 | 3.73401 | 0.1699951 | 1.6111e+27 | 7.132748 | 129.9807
mp-540489 | LiCoPO4 | 0.7471021 | 0.002507233 | 33 | 22.97794 | 17.86013 | 1.5351e+17 | -337.6893 | 1.750484 | -1.305 | 6.89329 | 0.23978 | 1.4311e+27 | 4.30945 | 129.8901 | 82146512333333328 | -420.2896 | 1.451064 | -2.33 | 6.583273 | 0.2237876 | 3.7713e+27 | 11.376 | 129.9807
mp-540530 | Li2Co(PO3)4 | 0.5561054 | 0.02894643 | 2 | 20.45805 | 65.97227 | 41516796000000000 | -322.4392 | 0.4316377 | -1.105 | 6.103448 | 0.02813978 | 1.1911e+27 | 0.9720036 | 129.9807 | 25474059666666668 | -352.3908 | 0.3163349 | -1.495 | 3.875526 | 0.01423816 | 1.7012e+27 | 1.39106 | 130.0714
mp-540543 | Mn3(CoO4)2 | 0.7629936 | 0.01041984 | 31 | 31.59044 | 2.00069 | 1.3249e+18 | -232.5461 | 7.164512 | 0.19 | 2.95081 | 1.791192 | 4.0104e+26 | 10.77454 | 129.8901 | 9.5355e+17 | -314.5359 | 9.433731 | -1.005 | 2.873735 | 1.721474 | 1.0911e+27 | 29.28882 | 129.7995
mp-540615 | Nb3Se5Cl7 | 0.9466977 | 0.003325829 | 11 | 61.44601 | 20.15101 | 1.3683e+17 | -324.5763 | 1.441511 | -1.135 | 6.21511 | 0.1712884 | 1.2211e+27 | 3.269961 | 130.0714 | 76156770666666672 | -332.3692 | 0.8412986 | -1.235 | 3.302206 | 0.06633778 | 1.3411e+27 | 3.581961 | 129.9807
mp-540645 | Hg3(ClO)2 | 0.6193039 | 0.004135139 | 14 | 100.6678 | 0.3145364 | 7.6307e+18 | -48.03847 | 1.760929 | 8.725 | 0.3734125 | 1.293531 | 2.1002e+25 | 3.076398 | 120.2343 | 7.5696e+18 | -92.13225 | 6.42534 | 4.135 | 0.3791478 | 1.323447 | 5.1005e+25 | 8.927371 | 131.4432
mp-540673 | Ba2MnO3 | 0.680203 | 0 | 15 | 62.9317075 | 1.653339 | 1.4528e+18 | -155.8885 | 3.530542 | 1.73 | 1.501548 | 0.8654981 | 1.4101e+26 | 4.732201 | 131.9053 | 1.1833e+18 | -254.8184 | 7.683554 | -0.16 | 1.773415 | 1.110894 | 5.3105e+26 | 17.18159 | 129.5286
mp-540728 | K2Zn6O7 | 0.758599 | 0.01247324 | 136 | 38.84309 | 0.2250291 | 8.4886e+18 | -42.16264 | 1.509008 | 10.015 | 0.3261714 | 1.745062 | 1.1001e+25 | 3.483754 | 149.4565 | 8.5004e+18 | -81.70521 | 5.674619 | 4.805 | 0.3304954 | 1.779878 | 4.1004e+25 | 10.15443 | 132.1837
mp-540771 | BaZrS3 | 0.9971067 | 0 | 62 | 64.9492 | 0.3505182 | 7.2963e+18 | -159.7993 | 18.63173 | 1.63 | 1.558532 | 9.375788 | 1.5101e+26 | 23.60545 | 131.0753 | 6.6564e+18 | -240.5645 | 38.52151 | 0.06 | 1.577805 | 9.550238 | 4.4104e+26 | 68.01106 | 130.253
mp-540829 | RuF5 | 0.6511956 | 0 | 14 | 32.677 | 16.94076 | 1.6002e+17 | -266.5987 | 1.137306 | -0.335 | 3.903401 | 0.1106027 | 6.1105e+26 | 1.935969 | 129.7995 | 81984126666666672 | -293.1193 | 0.7043987 | -0.71 | 2.414865 | 0.05381954 | 8.4108e+26 | 2.664513 | 129.7995
mp-540857 | Yb2WO6 | 0.2618007 | 0 | 13 | 69.54627 | 1.865031 | 3.8481e+17 | -283.662 | 3.096358 | -0.58 | 4.481043 | 3.724257 | 7.5107e+26 | 21.62963 | 129.7995 | 3.9535e+17 | -182.5348 | 1.317278 | 1.11 | 0.9595477 | 0.3690378 | 2.1102e+26 | 6.062117 | 129.6188
mp-540900 | B2PdO4 | 0.7985997 | 0.01339664 | 122 | 27.43423 | 1.266011 | 2.1221e+18 | -160.6127 | 5.474366 | 1.61 | 1.57035 | 1.38146 | 1.5101e+26 | 6.60964 | 131.8127 | 1.7675e+18 | -242.7004 | 10.41113 | 0.03 | 1.602765 | 1.424454 | 4.5104e+26 | 19.27867 | 130.253
mp-540923 | Ba3SnP3 | 0.7994024 | 0.006428259 | 14 | 89.08747 | 0.9123744 | 2.6559e+18 | -153.7213 | 6.275922 | 1.785 | 1.471639 | 2.04853 | 1.4101e+26 | 8.321382 | 129.9807 | 1.7027e+18 | -243.5419 | 10.09902 | 0.015 | 1.615439 | 2.356005 | 4.6104e+26 | 27.06906 | 129.6188
mp-540924 | NbTeI3 | 0.4538995 | 0 | 13 | 120.243958 | 1.448366 | 1.7665e+18 | -195.885 | 6.77825 | 0.845 | 2.154545 | 1.814328 | 2.5102e+26 | 9.285826 | 129.6188 | 1.1875e+18 | -267.7068 | 8.510456 | -0.35 | 1.968011 | 1.583885 | 6.2106e+26 | 22.92834 | 129.5286
mp-540925 | Hg2AsF6 | 0.74 | 0 | 14 | 65.56578 | 0.2402707 | 1.1525e+19 | -194.4319 | 43.5675 | 0.87 | 2.130544 | 26.4049 | 2.4102e+26 | 55.04038 | 131.1671 | 1.1206e+19 | -249.7916 | 69.92087 | -0.08 | 1.698826 | 18.80062 | 4.9104e+26 | 110.8487 | 130.4351
mp-540927 | UPCl10 | 0.6320932 | 0 | 2 | 51.961056 | 221.4132 | 12354700186666666 | -310.1634 | 0.1188538 | -0.945 | 5.545371 | 0.003963608 | 1.0311e+27 | 0.2508181 | 129.9807 | 6345395756666667 | -370.9127 | 0.08729754 | -1.725 | 4.475117 | 0.002873435 | 2.1212e+27 | 0.5142976 | 129.7995
mp-541032 | Te7As5I | 0.3403056 | 0.02832283 | 8 | 107.2856 | 0.1825524 | 1.0253e+19 | -93.28119 | 8.921764 | 4.065 | 0.7700369 | 8.663355 | 5.1005e+25 | 15.73734 | 132.9303 | 8.3972e+18 | -168.4643 | 23.8314 | 1.425 | 0.8434154 | 9.930728 | 1.7102e+26 | 51.03619 | 130.7089
mp-541062 | Ca3GaAs3 | 0.3329041 | 0 | 62 | 59.24597 | 0.2923673 | 8.484e+18 | -98.22434 | 8.185367 | 3.8 | 0.8177399 | 4.677669 | 6.1005e+25 | 10.75377 | 127.1275 | 8.0923e+18 | -159.4578 | 20.57615 | 1.64 | 0.7763386 | 4.326966 | 1.5101e+26 | 28.14177 | 130.7089
mp-541106 | Nb2Se9 | 0.7514968 | 0 | 2 | 81.49571 | 1.635073 | 1.6874e+18 | -250.5648 | 10.5941 | -0.095 | 3.425 | 3.031691 | 5.0105e+26 | 16.48618 | 129.8901 | 1.5135e+18 | -315.4751 | 15.06344 | -1.015 | 2.890987 | 2.351058 | 1.1011e+27 | 36.16125 | 129.7995
mp-541134 | TeAuBr8 | 0.8003956 | 0 | 2 | 96.3798569 | 2.970896 | 9.3169e+17 | -272.3578 | 6.911174 | -0.42 | 4.092809 | 1.616966 | 6.5106e+26 | 11.85249 | 130.253 | 7.1165e+17 | -314.1554 | 7.023547 | -1 | 2.865154 | 0.947089 | 1.0811e+27 | 19.63567 | 130.0714
mp-541142 | CrP(HO)5 | 0.7814973 | 0.01383797 | 19 | 14.00055 | 2.045185 | 1.3093e+18 | -147.7702 | 2.858887 | 1.945 | 1.389983 | 0.5602929 | 1.3101e+26 | 3.40754 | 129.1686 | 1.1758e+18 | -221.5084 | 5.76918 | 0.375 | 1.344544 | 0.5330447 | 3.5103e+26 | 9.169352 | 129.4384
mp-541155 | VS4 | 0.9214047 | 0 | 15 | 35.8403 | 1.445837 | 1.8664e+18 | -225.1062 | 9.457764 | 0.315 | 2.770375 | 2.652338 | 3.6103e+26 | 13.56283 | 130.5263 | 1.1234e+18 | -308.452 | 10.6879 | -0.92 | 2.731801 | 2.597135 | 1.0111e+27 | 37.56346 | 129.7995
mp-541158 | Nb3SI7 | 0.5544047 | 0 | 14 | 109.0105 | 7.674582 | 3.4984e+17 | -286.5316 | 2.872192 | -0.62 | 4.58501 | 0.4617728 | 7.8107e+26 | 5.440269 | 129.5286 | 2.506e+17 | -351.1667 | 3.090396 | -1.48 | 3.8396 | 0.3538726 | 1.6812e+27 | 11.79195 | 129.9807
mp-541193 | Hg7Cl2O3 | 0.9252959 | 0 | 57 | 126.9195 | 0.4878174 | 6.0921e+18 | -63.94787 | 2.491258 | 6.39 | 0.5050317 | 1.053397 | 3.1003e+25 | 3.125813 | 124.198 | 5.8521e+18 | -121.0253 | 8.571567 | 2.8 | 0.529658 | 1.131377 | 9.1008e+25 | 9.501483 | 126.4288
mp-541213 | Cs(MoO3)3 | 0.7225031 | 0 | 12 | 43.44 | 2.124248 | 1.3235e+18 | -342.3799 | 15.51438 | -1.365 | 7.152192 | 6.178043 | 1.5111e+27 | 38.29306 | 129.9807 | 1.0538e+18 | -368.04 | 14.27466 | -1.69 | 4.377691 | 2.95842 | 2.0512e+27 | 51.86494 | 129.7995
mp-541234 | Cs2K4Fe2O5 | 0.5528945 | 0 | 12 | 47.2223926 | 10.2604 | 2.6403e+17 | -268.684 | 1.906029 | -0.365 | 3.968982 | 0.2405871 | 6.2106e+26 | 3.277319 | 130.344 | 1.5427e+17 | -292.2421 | 1.317561 | -0.7 | 2.40089 | 0.1131911 | 8.3107e+26 | 4.361197 | 129.9807
mp-541236 | Na5HfAs3 | 0.9032003 | 0 | 14 | 57.57818 | 5.932792 | 4.6792e+17 | -306.7676 | 4.403404 | -0.9 | 5.399193 | 0.8681698 | 9.9109e+26 | 8.99292 | 129.9807 | 3.1894e+17 | -321.7577 | 3.301967 | -1.1 | 3.04253 | 0.3672516 | 1.1911e+27 | 10.7598 | 129.7091
mp-541267 | VAs2H4O9 | 0.9460038 | 0 | 130 | 21.80069125 | 0.9194222 | 2.6975e+18 | -109.544 | 3.236914 | 3.26 | 0.9339922 | 1.023864 | 7.1006e+25 | 4.175081 | 130.253 | 2.1571e+18 | -197.9942 | 8.456106 | 0.8 | 1.09938 | 1.307522 | 2.6102e+26 | 15.08028 | 129.0788
mp-541312 | Ge3(Te3As)2 | 0.4016944 | 0.004947155 | 166 | 103.033 | 0.1950095 | 8.7112e+18 | -109.6716 | 10.47769 | 3.255 | 0.9352093 | 10.50219 | 7.1006e+25 | 19.72294 | 130.344 | 5.6677e+18 | -221.1487 | 27.7189 | 0.385 | 1.33793 | 17.97077 | 3.5103e+26 | 95.45424 | 128.9892
mp-5414 | NaSbS2 | 0.9557999 | 0 | 15 | 52.21994232 | 0.3134836 | 8.1246e+18 | -188.8265 | 28.96863 | 0.985 | 2.025087 | 16.41887 | 2.3102e+26 | 39.09367 | 128.9892 | 7.7424e+18 | -263.1374 | 53.60905 | -0.285 | 1.898541 | 14.90417 | 5.8105e+26 | 100.3747 | 130.344
mp-541407 | RbCuSnS3 | 0.1326011 | 0 | 15 | 60.65313 | 0.08996283 | 6.4823e+18 | -47.02788 | 1.433631 | 8.925 | 0.3652216 | 8.17975 | 2.1002e+25 | 10.38969 | 118.1681 | 6.0387e+18 | -88.27286 | 4.705423 | 4.365 | 0.3609929 | 8.038099 | 5.1005e+25 | 28.99098 | 126.6901
mp-541487 | TlPt2Se3 | 0.5085944 | 0 | 164 | 138.5719 | 0.3918429 | 6.5345e+18 | -134.8581 | 11.88417 | 2.33 | 1.221812 | 5.50603 | 1.1101e+26 | 14.65479 | 127.3909 | 5.474e+18 | -237.7075 | 30.93048 | 0.11 | 1.537335 | 7.771138 | 4.3104e+26 | 58.51203 | 129.1686
mp-541511 | NiMoO4 | 0.8632948 | 0 | 12 | 36.4385 | 2.128603 | 1.2542e+18 | -249.0391 | 7.778616 | -0.07 | 3.379579 | 2.000561 | 4.9104e+26 | 12.41268 | 129.8901 | 9.6095e+17 | -352.8398 | 11.96345 | -1.5 | 3.887583 | 2.468184 | 1.7112e+27 | 43.3148 | 129.9807
mp-541570 | SrZrSe3 | 0.1680031 | 0.02754208 | 62 | 83.1448 | 0.3922007 | 4.4801e+18 | -96.71103 | 4.190204 | 3.88 | 0.8027691 | 2.928353 | 6.1005e+25 | 7.79435 | 125.3917 | 4.1529e+18 | -162.7608 | 11.00157 | 1.56 | 0.8002666 | 2.914671 | 1.6101e+26 | 21.95601 | 129.5286
mp-541622 | KCu3Te2 | 0.4123069 | 0.01355466 | 12 | 80.82272 | 0.1824497 | 9.4998e+18 | -49.96851 | 2.371948 | 8.365 | 0.3891082 | 3.114517 | 2.1002e+25 | 5.651866 | 124.1134 | 8.8284e+18 | -104.8938 | 9.713585 | 3.47 | 0.442683 | 3.779413 | 7.1006e+25 | 19.40445 | 125.0489
mp-541656 | AuCl2 | 0.8940028 | 0 | 2 | 89.29086 | 1.687537 | 1.6656e+18 | -248.4437 | 10.28064 | -0.06 | 3.361628 | 2.811543 | 4.9104e+26 | 15.53227 | 129.4384 | 1.4113e+18 | -318.2413 | 14.29284 | -1.05 | 2.952314 | 2.314004 | 1.1311e+27 | 36.15779 | 130.0714
mp-541667 | Nb(SeBr)2 | 0.9944944 | 0.0009373437 | 2 | 82.126876 | 1.539934 | 1.7638e+18 | -219.4756 | 8.496306 | 0.41 | 2.643182 | 2.24873 | 3.4103e+26 | 11.86735 | 129.6188 | 1.4218e+18 | -298.3874 | 12.65874 | -0.785 | 2.522814 | 2.096885 | 8.9108e+26 | 31.29938 | 130.253
mp-541670 | Mn2Cu3H24(OF)12 | 0.6531957 | 0.004675541 | 2 | 14.05053 | 45.40247 | 59424025566666664 | -256.8815 | 0.3921278 | -0.19 | 3.604933 | 0.02237313 | 5.4105e+26 | 0.6411105 | 129.8901 | 31426273300000000 | -282.7878 | 0.2513126 | -0.57 | 2.227749 | 0.01086877 | 7.4107e+26 | 0.8809083 | 130.1622
mp-541682 | K3AlAs2 | 0.4516954 | 0 | 2 | 49.01994 | 0.2073763 | 8.2374e+18 | -32.86043 | 0.8894817 | 12.995 | 0.2522175 | 1.341294 | 1.1001e+25 | 2.594739 | 123.8601 | 7.7556e+18 | -63.47284 | 3.124579 | 6.44 | 0.2506354 | 1.328694 | 3.1003e+25 | 7.269161 | 123.5236
mp-541684 | K3AlP2 | 0.699006 | 0 | 2 | 34.37066 | 0.2911928 | 6.6567e+18 | -42.26097 | 1.188878 | 9.99 | 0.3269741 | 1.189868 | 1.1001e+25 | 2.701508 | 149.6781 | 6.1325e+18 | -80.95767 | 4.019344 | 4.86 | 0.3270257 | 1.19015 | 4.1004e+25 | 7.724735 | 131.1671
mp-541692 | Na2In2Sb3 | 0.6920943 | 0.008429932 | 14 | 91.55651 | 0.5206742 | 5.3908e+18 | -139.2938 | 10.45968 | 2.19 | 1.278772 | 3.848935 | 1.1101e+26 | 11.80985 | 131.8127 | 4.6218e+18 | -214.0964 | 21.18497 | 0.505 | 1.26197 | 3.773326 | 3.2103e+26 | 32.74991 | 129.0788
mp-541694 | K2Na3SiP3 | 0.8906014 | 0 | 62 | 29.79697 | 0.7200256 | 3.7679e+18 | -132.704 | 6.635427 | 2.395 | 1.196828 | 2.143018 | 1.0101e+26 | 7.732728 | 131.5354 | 3.2868e+18 | -203.9892 | 13.67675 | 0.69 | 1.156285 | 2.035052 | 2.8103e+26 | 20.77092 | 129.2584
mp-541707 | K6Na3AlSb4 | 0.7282991 | 0 | 194 | 58.39862 | 0.191347 | 1.0197e+19 | -31.29432 | 0.9986336 | 13.67 | 0.2398764 | 1.403618 | 1.1001e+25 | 2.601978 | 119.1942 | 9.3388e+18 | -73.44614 | 5.037674 | 5.455 | 0.293524 | 1.89991 | 3.1003e+25 | 9.973578 | 138.9313
mp-541715 | Ba3GaP3 | 0.6016029 | 0 | 64 | 82.08933 | 0.732983 | 3.5249e+18 | -102.7656 | 3.722546 | 3.57 | 0.863811 | 1.279344 | 6.1005e+25 | 4.65713 | 132.4629 | 3.3228e+18 | -171.6247 | 9.787343 | 1.35 | 0.8690018 | 1.290893 | 1.8102e+26 | 13.29378 | 129.9807
mp-541766 | Rb3InP2 | 0.5072066 | 0 | 2 | 72.19482 | 0.2065955 | 8.9611e+18 | -31.49388 | 0.8888204 | 13.58 | 0.2414519 | 1.26347 | 1.1001e+25 | 2.434718 | 119.8326 | 8.4891e+18 | -59.91977 | 3.047893 | 6.87 | 0.2355272 | 1.217252 | 3.1003e+25 | 6.624662 | 117.6991
mp-541771 | Bi4RuI2 | 0.4524981 | 0 | 87 | 170.1144 | 0.6856815 | 4.0754e+18 | -144.2116 | 8.475533 | 2.045 | 1.342695 | 2.740201 | 1.2101e+26 | 9.649294 | 130.9836 | 3.8653e+18 | -218.8302 | 18.5096 | 0.425 | 1.31192 | 2.646533 | 3.4103e+26 | 26.35962 | 128.9892
mp-541772 | Bi4RuBr2 | 0.5310029 | 0 | 12 | 156.6857 | 0.6795901 | 3.7249e+18 | -114.6077 | 4.892631 | 3.05 | 0.9877044 | 1.752145 | 8.1007e+25 | 6.141303 | 127.1275 | 3.1407e+18 | -204.6342 | 13.15175 | 0.675 | 1.164374 | 2.242684 | 2.8103e+26 | 22.23838 | 129.8901
mp-541811 | Cs6K3GaSb4 | 0.6365015 | 0 | 194 | 105.1065 | 0.18156 | 7.085e+18 | -82.15436 | 4.781885 | 4.77 | 0.6654803 | 7.017341 | 4.1004e+25 | 12.7128 | 132.8366 | 6.3965e+18 | -137.1602 | 12.03361 | 2.255 | 0.6258867 | 6.400493 | 1.1101e+26 | 32.80459 | 129.7091
mp-541979 | Bi9Rh2I3 | 0.5161047 | 0.008616851 | 11 | 176.2391 | 0.8435361 | 3.1022e+18 | -190.721 | 11.28411 | 0.945 | 2.060869 | 3.818739 | 2.3102e+26 | 14.91524 | 130.7089 | 2.1171e+18 | -269.4219 | 15.36776 | -0.375 | 1.995573 | 3.638698 | 6.3106e+26 | 40.19845 | 129.7995
mp-542096 | CrPS4 | 0.6768968 | 0 | 12 | 35.204977 | 1.386558 | 1.9418e+18 | -154.1703 | 4.615349 | 1.775 | 1.477004 | 1.099425 | 1.4101e+26 | 5.505526 | 130.344 | 1.8729e+18 | -244.6012 | 11.20579 | 0 | 1.628245 | 1.272544 | 4.6104e+26 | 18.02394 | 130.4351
mp-542159 | FeCuPO5 | 0.433695 | 0.02152122 | 62 | 28.79522025 | 4.16913 | 6.58e+17 | -296.0451 | 5.766896 | -0.755 | 4.957923 | 1.296825 | 8.7108e+26 | 11.26083 | 130.0714 | 5.1369e+17 | -333.7958 | 5.723564 | -1.255 | 3.342768 | 0.717945 | 1.3711e+27 | 17.63295 | 129.7091
mp-542168 | Cs2CoSiO4 | 0.6045009 | 0 | 36 | 52.10339985 | 6.543575 | 4.1784e+17 | -312.7474 | 4.086938 | -0.98 | 5.662245 | 0.8049341 | 1.0611e+27 | 8.756562 | 130.1622 | 2.4256e+17 | -365.0204 | 3.231876 | -1.655 | 4.282564 | 0.5294601 | 1.9812e+27 | 16.29117 | 129.8901
mp-542180 | Th(TeI)2 | 0.9783037 | 0 | 12 | 148.2094 | 0.5496032 | 4.8416e+18 | -153.8981 | 11.46713 | 1.78 | 1.474318 | 4.393522 | 1.4101e+26 | 13.8517 | 130.1622 | 4.4003e+18 | -222.7564 | 21.83442 | 0.355 | 1.357908 | 3.883573 | 3.5103e+26 | 34.63092 | 130.4351
mp-542199 | Ag4HgGe2S7 | 0.4616003 | 0 | 9 | 71.55699 | 0.1264248 | 9.95e+18 | -24.77897 | 0.610927 | 17.41 | 0.1886654 | 1.823014 | 1.1001e+25 | 2.665076 | 98.08135 | 9.6927e+18 | -49.83493 | 2.407203 | 8.39 | 0.1939881 | 1.900704 | 2.1002e+25 | 8.120179 | 123.8601
mp-542200 | CdAg4Ge2S7 | 0.6419029 | 0.001524654 | 9 | 65.25849 | 0.1466073 | 1.0042e+19 | -25.34862 | 0.6452278 | 17.005 | 0.1931334 | 1.512003 | 1.1001e+25 | 2.390469 | 100.028 | 9.7763e+18 | -51.89811 | 2.633159 | 8.03 | 0.2024648 | 1.622897 | 2.1002e+25 | 7.473596 | 127.9204
mp-542209 | Ba2CoSi2O7 | 0.5487039 | 0 | 113 | 41.81283 | 4.385083 | 6.3209e+17 | -309.5398 | 6.056323 | -0.935 | 5.512494 | 1.409469 | 1.0211e+27 | 12.55193 | 130.0714 | 4.45e+17 | -354.5437 | 5.593734 | -1.52 | 3.936228 | 0.8504594 | 1.7412e+27 | 21.42169 | 130.0714
mp-542302 | CuBi3PbS6 | 0.6221067 | 0.00468927 | 26 | 99.09793 | 0.369345 | 6.4016e+18 | -104.8809 | 7.041728 | 3.47 | 0.885366 | 3.711384 | 7.1006e+25 | 9.585445 | 125.0489 | 5.4291e+18 | -193.8716 | 20.40586 | 0.88 | 1.060527 | 4.865577 | 2.4102e+26 | 35.56738 | 130.8004
mp-542332 | K2Cu(CO3)2 | 0.4469062 | 0 | 1 | 23.7964 | 14.80018 | 1.7838e+17 | -278.002 | 1.378646 | -0.5 | 4.281551 | 0.1555969 | 7.0106e+26 | 2.545664 | 129.8901 | 1.0675e+17 | -254.7876 | 0.6930034 | -0.16 | 1.773415 | 0.04147774 | 5.3105e+26 | 1.919368 | 129.5286
mp-542336 | BaTm2NiO5 | 0.8611042 | 0 | 62 | 68.20954 | 1.361413 | 2.0703e+18 | -257.2784 | 13.70368 | -0.195 | 3.614734 | 4.326433 | 5.4105e+26 | 21.46795 | 130.1622 | 1.9599e+18 | -306.7788 | 18.44512 | -0.9 | 2.699597 | 2.79231 | 9.9109e+26 | 39.18953 | 129.9807
mp-542374 | KSn | 0.7334965 | 0 | 142 | 78.90415 | 0.3316127 | 6.6035e+18 | -126.6359 | 10.58985 | 2.6 | 1.123552 | 6.236534 | 9.1008e+25 | 15.27092 | 132.0908 | 4.4662e+18 | -223.0561 | 22.22107 | 0.35 | 1.361277 | 8.317122 | 3.5103e+26 | 57.60923 | 130.7089
mp-542426 | CuHgSI | 0.4445932 | 0.02138582 | 33 | 105.7763675 | 0.191509 | 8.7667e+18 | -32.06852 | 0.9015629 | 13.33 | 0.2459386 | 1.455313 | 1.1001e+25 | 2.702686 | 121.5337 | 8.373e+18 | -65.45482 | 3.587279 | 6.225 | 0.2589213 | 1.572056 | 3.1003e+25 | 8.272432 | 126.6029
mp-542512 | NaPr2RuO6 | 0.4773965 | 0 | 14 | 50.18655 | 2.532958 | 1.037e+18 | -221.8564 | 5.104298 | 0.37 | 2.695736 | 1.097928 | 3.5103e+26 | 7.431115 | 129.7091 | 6.4908e+17 | -315.5549 | 6.463214 | -1.015 | 2.890987 | 1.219347 | 1.1011e+27 | 23.34278 | 129.7995
mp-542697 | Rb2RuO4 | 0.5315064 | 0 | 62 | 48.00046 | 9.444193 | 2.876e+17 | -288.0311 | 2.385999 | -0.64 | 4.638083 | 0.34416 | 7.9107e+26 | 4.497894 | 129.7995 | 1.5827e+17 | -343.3772 | 1.866112 | -1.38 | 3.6093 | 0.2362583 | 1.5311e+27 | 8.733354 | 129.9807
mp-542734 | Rh2O3 | 0.6208005 | 0.02923588 | 167 | 50.76184 | 2.268416 | 1.2414e+18 | -315.9352 | 12.39094 | -1.02 | 5.799316 | 4.08772 | 1.1011e+27 | 26.18235 | 130.0714 | 1.1954e+18 | -405.6129 | 19.66687 | -2.155 | 5.882226 | 4.175692 | 3.1913e+27 | 75.64868 | 129.8901
mp-542749 | K2(MoSe6)3 | 0.8439066 | 0.0223342 | 4 | 77.70855 | 1.066779 | 2.3649e+18 | -162.5852 | 6.251263 | 1.565 | 1.597473 | 1.832476 | 1.6101e+26 | 8.048931 | 129.3484 | 1.612e+18 | -231.6019 | 8.64672 | 0.205 | 1.464167 | 1.607955 | 3.9104e+26 | 19.97628 | 130.7089
mp-542760 | FeP(H2O3)2 | 0.9609972 | 0.002283369 | 14 | 15.57058 | 11.36099 | 2.4503e+17 | -372.0992 | 3.392654 | -1.74 | 9.035176 | 0.7092192 | 2.1512e+27 | 10.16611 | 129.7995 | 1.5223e+17 | -420.0591 | 2.686029 | -2.33 | 6.583273 | 0.4411013 | 3.7713e+27 | 17.88372 | 129.9807
mp-542867 | YMn2O5 | 0.4693011 | 0 | 55 | 34.8473675 | 2.933313 | 9.5199e+17 | -287.9025 | 7.890855 | -0.64 | 4.638083 | 1.988246 | 7.9107e+26 | 14.48157 | 129.7995 | 8.3686e+17 | -317.2164 | 8.421043 | -1.04 | 2.934641 | 1.000679 | 1.1211e+27 | 20.61509 | 130.0714
mp-543024 | Cs2Pd(IBr2)2 | 0.6933052 | 0 | 139 | 105.0729 | 0.2867557 | 9.1824e+18 | -143.746 | 18.97361 | 2.06 | 1.335834 | 10.05451 | 1.2101e+26 | 22.89707 | 130.4351 | 8.5569e+18 | -224.4491 | 43.10761 | 0.325 | 1.378298 | 10.53771 | 3.6103e+26 | 67.8756 | 130.0714
mp-543047 | KNaSi4CuO10 | 0.799797 | 0.0107882 | 2 | 23.41 | 13.24528 | 2.0355e+17 | -274.7081 | 1.536053 | -0.455 | 4.174099 | 0.1769099 | 6.7106e+26 | 2.738091 | 130.253 | 1.0675e+17 | -303.1573 | 0.9810623 | -0.85 | 2.621006 | 0.08802586 | 9.5109e+26 | 3.853473 | 129.7995
mp-545506 | GdZnPO | 0.5442957 | 0 | 166 | 67.4080405 | 2.094423 | 1.0863e+18 | -140.4767 | 2.143671 | 2.155 | 1.293723 | 0.4854735 | 1.2101e+26 | 2.987327 | 127.3909 | 4.2092e+17 | -256.833 | 2.776518 | -0.19 | 1.802467 | 0.79837 | 5.4105e+26 | 13.89786 | 129.8901
mp-545788 | Ba3ZnN2O | 0.4722944 | 0.007248659 | 123 | 74.48611 | 0.5089345 | 5.3762e+18 | -121.3423 | 7.915871 | 2.79 | 1.062373 | 3.015938 | 9.1008e+25 | 9.147163 | 126.6901 | 5.1218e+18 | -195.799 | 19.63572 | 0.845 | 1.077273 | 3.079608 | 2.5102e+26 | 26.42634 | 129.6188
mp-545820 | SnO | 0.5355064 | 0.000990455 | 64 | 67.3547 | 0.3405915 | 7.4132e+18 | -81.79146 | 4.959281 | 4.8 | 0.6616285 | 2.707514 | 4.1004e+25 | 6.718669 | 132.2766 | 7.3681e+18 | -144.4776 | 15.37996 | 2.04 | 0.6724975 | 2.774504 | 1.2101e+26 | 19.47573 | 131.1671
mp-546285 | NbI3O | 0.8092938 | 0 | 5 | 97.923838 | 3.577515 | 7.845e+17 | -294.1534 | 6.78801 | -0.725 | 4.872018 | 1.589246 | 8.5108e+26 | 12.78345 | 129.7995 | 6.267e+17 | -330.3693 | 6.840101 | -1.21 | 3.252282 | 0.8667821 | 1.3111e+27 | 19.72024 | 129.8901
mp-546684 | PdSeO3 | 0.683101 | 0.009633047 | 12 | 46.67564 | 1.428848 | 1.9311e+18 | -197.4556 | 7.529078 | 0.81 | 2.18882 | 1.89599 | 2.5102e+26 | 9.637747 | 131.1671 | 1.789e+18 | -268.9988 | 12.94495 | -0.37 | 1.990023 | 1.643645 | 6.3106e+26 | 23.63256 | 129.5286
mp-547521 | K2Co(PO3)4 | 0.5030024 | 0 | 9 | 23.84303 | 88.59229 | 30502040833333332 | -291.6328 | 0.2594189 | -0.69 | 4.774023 | 0.0125093 | 8.2107e+26 | 0.5007219 | 130.1622 | 16193305700000000 | -250.0648 | 0.1012606 | -0.085 | 1.703369 | 0.002666055 | 5.0105e+26 | 0.3018393 | 129.4384
mp-549032 | K2CoH12(SO7)2 | 0.6017934 | 0 | 14 | 14.10796 | 71.35941 | 37964780000000000 | -281.3763 | 0.300577 | -0.55 | 4.404936 | 0.01533672 | 7.3107e+26 | 0.5509659 | 129.8901 | 19236610433333332 | -283.5279 | 0.1546394 | -0.58 | 2.240522 | 0.005563484 | 7.5107e+26 | 0.5653064 | 129.7995
mp-549589 | LaZnAsO | 0.575997 | 0 | 129 | 73.8088675 | 0.2489881 | 9.1518e+18 | -50.97751 | 2.378293 | 8.19 | 0.3972179 | 2.015001 | 2.1002e+25 | 4.274073 | 126.0817 | 8.7222e+18 | -95.35822 | 7.931266 | 3.95 | 0.3950415 | 1.998463 | 5.1005e+25 | 11.98415 | 135.4963
mp-549695 | GdBi2ClO4 | 0.8529 | 0 | 123 | 84.332675 | 0.2922394 | 8.5831e+18 | -46.84415 | 1.883461 | 8.96 | 0.3638246 | 1.389088 | 2.1002e+25 | 3.179281 | 117.8551 | 8.4163e+18 | -87.69915 | 6.473073 | 4.4 | 0.3583734 | 1.357986 | 5.1005e+25 | 8.826294 | 125.9951
mp-549720 | NbI2O | 0.8339065 | 0 | 5 | 90.67868 | 0.7534188 | 3.5377e+18 | -191.2037 | 12.93359 | 0.935 | 2.069962 | 4.553955 | 2.3102e+26 | 16.80945 | 131.1671 | 3.0775e+18 | -258.8202 | 20.61538 | -0.22 | 1.832127 | 3.792089 | 5.5105e+26 | 39.59186 | 130.344
mp-550172 | SnO2 | 0.8063005 | 0.002298078 | 58 | 50.23627 | 0.1917825 | 1.1748e+19 | -26.70535 | 0.8378312 | 16.11 | 0.2037967 | 1.095424 | 1.1001e+25 | 1.998096 | 104.5686 | 1.1408e+19 | -57.38267 | 3.756476 | 7.2 | 0.2250908 | 1.271519 | 2.1002e+25 | 6.684386 | 138.3335
mp-550470 | Ba8(CoO3)7 | 0.1585063 | 0.01695651 | 43 | 51.30933 | 0.8670293 | 99278922000000000 | -180.1534 | 0.3222122 | 1.165 | 1.875108 | 3.18045 | 2.0102e+26 | 12.5941 | 130.5263 | 1.4964e+17 | 38.59598 | 0.02229042 | 10.99 | 0.1488255 | 0.07111567 | 1.1001e+25 | 0.7941603 | 140.1379
mp-550514 | LaTaN2O | 0.6714001 | 0 | 12 | 72.773234 | 0.3950806 | 6.8424e+18 | -122.7846 | 10.3156 | 2.735 | 1.079467 | 4.516327 | 9.1008e+25 | 12.07138 | 128.1863 | 6.713e+18 | -213.6369 | 30.63874 | 0.515 | 1.255914 | 5.667758 | 3.1103e+26 | 42.85067 | 130.7089
mp-551470 | Tl2O | 0.5156965 | 0 | 12 | 141.5887 | 0.1812763 | 1.2777e+19 | -98.1146 | 12.29932 | 3.805 | 0.816789 | 9.564305 | 6.1005e+25 | 17.31349 | 127.0398 | 1.1512e+19 | -167.7095 | 32.37829 | 1.44 | 0.8384407 | 9.947114 | 1.7102e+26 | 50.94227 | 130.1622
mp-5515 | Li7MnN4 | 0.6562025 | 0 | 218 | 13.29599 | 5.317567 | 4.9825e+17 | -276.50269 | 3.809302 | -0.48 | 4.233381 | 0.7103323 | 6.9106e+26 | 6.96601 | 129.7091 | 2.7136e+17 | -352.09688 | 3.364094 | -1.49 | 3.86351 | 0.6193035 | 1.7012e+27 | 17.17795 | 129.7995
mp-551873 | Ca4Bi2O | 0.8177973 | 0 | 139 | 84.89603 | 0.3267108 | 8.4256e+18 | -60.38295 | 3.072059 | 6.81 | 0.4750548 | 1.753357 | 3.1003e+25 | 4.245045 | 118.4824 | 8.0044e+18 | -119.7972 | 11.48746 | 2.845 | 0.5228764 | 2.024666 | 8.1007e+25 | 13.9172 | 132.6496
mp-552028 | Nd2Ti2S2O5 | 0.8251988 | 0 | 139 | 48.03136 | 0.9579968 | 3.0176e+18 | -183.6752 | 10.1804 | 1.09 | 1.935482 | 2.87169 | 2.1102e+26 | 11.95316 | 130.4351 | 3.0122e+18 | -239.7382 | 17.31236 | 0.075 | 1.565518 | 2.089011 | 4.4104e+26 | 24.59414 | 129.4384
mp-552098 | Bi2SeO2 | 0.3778029 | 0 | 139 | 105.78392 | 0.1733162 | 1.2393e+19 | -31.49476 | 1.229281 | 13.58 | 0.2414519 | 1.644323 | 1.1001e+25 | 2.90222 | 119.8326 | 1.2142e+19 | -67.29934 | 5.499431 | 6.03 | 0.2669115 | 1.911138 | 3.1003e+25 | 9.570207 | 129.5286
mp-552963 | Pr2Ti2S2O5 | 0.8414032 | 0 | 139 | 47.42457 | 0.9570059 | 3.0177e+18 | -183.6587 | 10.1787 | 1.09 | 1.935482 | 2.876151 | 2.1102e+26 | 11.96553 | 130.4351 | 3.0073e+18 | -239.6239 | 17.26778 | 0.075 | 1.565518 | 2.092257 | 4.4104e+26 | 24.6196 | 129.4384
mp-553875 | Zr2SN2 | 0.5502006 | 0.01276776 | 164 | 48.50528 | 0.4404853 | 6.1583e+18 | -97.12763 | 5.809636 | 3.855 | 0.8073923 | 2.481588 | 6.1005e+25 | 7.000921 | 125.9087 | 5.9894e+18 | -165.9683 | 16.49802 | 1.48 | 0.8253995 | 2.56507 | 1.7102e+26 | 20.47649 | 128.6314
mp-553890 | CuSb2H12(O3F4)2 | 0.9500991 | 0.002626988 | 14 | 19.55672 | 885.7609 | 3080954229666666.5 | -293.4296 | 0.02652731 | -0.715 | 4.843777 | 0.0004043909 | 8.4108e+26 | 0.05118302 | 130.0714 | 1552856254333333.2 | -293.083 | 0.01333867 | -0.71 | 2.414865 | 0.0001423523 | 8.4108e+26 | 0.05096055 | 129.7995
mp-553918 | Eu2B5ClO9 | 0.8729004 | 0 | 34 | 31.61356 | 0.5812124 | 4.3905e+18 | -62.8539 | 1.734504 | 6.515 | 0.4957309 | 0.7877107 | 3.1003e+25 | 2.549588 | 122.4396 | 4.3586e+18 | -115.9349 | 5.858418 | 2.995 | 0.501351 | 0.8011439 | 8.1007e+25 | 7.3463 | 128.6314
mp-553924 | Ag4PIO4 | 0.6942032 | 0 | 11 | 65.3348632 | 0.2973602 | 7.8619e+18 | -45.24678 | 1.609554 | 9.3 | 0.3507841 | 1.281256 | 2.1002e+25 | 2.949406 | 114.4962 | 7.7063e+18 | -86.52943 | 5.77 | 4.475 | 0.3528795 | 1.292753 | 5.1005e+25 | 8.472148 | 124.5373
mp-553974 | Ba7Fe6CuF34 | 0.614297 | 0.0007324447 | 12 | 41.78856 | 1924.962 | 1348112100000000 | -212.9266 | 0.006112037 | 0.525 | 2.499798 | 4.679768e-05 | 3.1103e+26 | 0.008731746 | 130.1622 | 669263726666666.6 | -212.7943 | 0.003030521 | 0.53 | 1.246907 | 1.64861e-05 | 3.1103e+26 | 0.008700425 | 129.9807
mp-553999 | Ba2Ni3F10 | 0.5821059 | 0.002571954 | 12 | 42.7145488 | 5.534727 | 4.9095e+17 | -261.3396 | 3.353122 | -0.255 | 3.735034 | 0.5543671 | 5.7105e+26 | 5.546412 | 129.8901 | 2.6733e+17 | -308.3948 | 2.542521 | -0.92 | 2.731801 | 0.3467601 | 1.0111e+27 | 9.812703 | 129.7995
mp-554061 | MnSbS2Br | 0.6891011 | 0.01981743 | 12 | 64.146409 | 1.167485 | 2.2273e+18 | -170.8475 | 6.501297 | 1.37 | 1.724121 | 1.79463 | 1.8102e+26 | 8.246318 | 129.1686 | 1.7911e+18 | -292.3912 | 15.31261 | -0.7 | 2.40089 | 2.949047 | 8.3107e+26 | 38.32822 | 129.9807
mp-554105 | CdAg2GeS4 | 0.569303 | 0 | 31 | 66.130925 | 0.1469752 | 1.0814e+19 | -25.52919 | 0.7048199 | 16.88 | 0.1945554 | 1.522995 | 1.1001e+25 | 2.413889 | 100.6305 | 1.0509e+19 | -51.65158 | 2.803664 | 8.075 | 0.2013655 | 1.603657 | 2.1002e+25 | 7.393731 | 127.3909
mp-554147 | Rb2Nb2P2S11 | 0.9229965 | 0 | 1 | 45.37711 | 16.72789 | 1.5742e+17 | -240.5666 | 0.9110495 | 0.06 | 3.15561 | 0.08193387 | 4.4104e+26 | 1.425112 | 130.253 | 87653524466666672 | -285.2509 | 0.7132198 | -0.605 | 2.272842 | 0.05008323 | 7.7107e+26 | 2.463897 | 129.5286
mp-554160 | K2CuP2O7 | 0.2683995 | 0.0001788238 | 62 | 26.30716 | 0.4874948 | 9.4754e+17 | -282.1753 | 7.544606 | -0.56 | 4.43013 | 27.3949 | 7.4107e+26 | 81.34285 | 129.5286 | 1.385e+18 | -159.3663 | 3.517577 | 1.64 | 0.7763386 | 2.009656 | 1.5101e+26 | 16.87758 | 130.7089
mp-554172 | Ba3Zr2S7 | 0.5038052 | 0.009656473 | 66 | 68.24033 | 0.2818346 | 8.9911e+18 | -77.70183 | 5.428432 | 5.105 | 0.624763 | 3.300513 | 4.1004e+25 | 7.449359 | 126.7774 | 8.5843e+18 | -130.6358 | 14.64967 | 2.465 | 0.5854472 | 2.99392 | 1.0101e+26 | 19.1181 | 129.3484
mp-554184 | Ho2Cu(BO2)8 | 0.8666962 | 0.01609176 | 55 | 27.255 | 153.7991 | 17877058233333334 | -312.3159 | 0.174375 | -0.975 | 5.645376 | 0.00703248 | 1.0611e+27 | 0.3708959 | 129.8901 | 9303190633333334 | -310.9002 | 0.08992366 | -0.955 | 2.789238 | 0.002442292 | 1.0411e+27 | 0.3643225 | 129.9807
mp-554227 | CaU(SeO4)2 | 0.4564982 | 0 | 2 | 47.0018425 | 5.025522 | 5.3311e+17 | -277.3897 | 4.102026 | -0.49 | 4.257383 | 0.7797264 | 6.9106e+26 | 7.433578 | 130.253 | 2.8713e+17 | -280.1002 | 2.252735 | -0.53 | 2.177534 | 0.2852172 | 7.2106e+26 | 7.690904 | 129.7091
mp-554272 | Cu3SbS3 | 0.8346956 | 0.02841227 | 14 | 58.37043 | 0.9710152 | 2.8059e+18 | -216.6895 | 13.175 | 0.46 | 2.579466 | 4.329678 | 3.3103e+26 | 18.14387 | 129.2584 | 2.2414e+18 | -286.3257 | 18.37551 | -0.62 | 2.292505 | 3.627658 | 7.8107e+26 | 42.99808 | 129.5286
mp-554284 | Na5Fe3F14 | 0.5390983 | 0.02854575 | 136 | 24.93007 | 4.847788 | 5.6425e+17 | -247.9589 | 3.469209 | -0.055 | 3.3527 | 0.5751439 | 4.8104e+26 | 5.385302 | 130.5263 | 3.9191e+17 | -301.2264 | 3.556123 | -0.825 | 2.582717 | 0.3888659 | 9.3108e+26 | 10.29871 | 129.7091
mp-554310 | TlBiS2 | 0.4247017 | 0 | 166 | 119.373425 | 0.1889994 | 1.0363e+19 | -73.69516 | 5.628297 | 5.435 | 0.5890844 | 5.502697 | 4.1004e+25 | 10.15023 | 121.2068 | 1.0148e+19 | -128.1735 | 16.67099 | 2.545 | 0.5712147 | 5.254222 | 1.0101e+26 | 27.46867 | 126.9523
mp-554320 | P2Pd2O7 | 0.7153056 | 0.01263888 | 15 | 35.16212 | 1.334718 | 1.9567e+18 | -199.6589 | 7.799938 | 0.77 | 2.228977 | 2.158111 | 2.6102e+26 | 10.60307 | 130.4351 | 1.3519e+18 | -310.1291 | 13.00252 | -0.945 | 2.772686 | 2.994101 | 1.0311e+27 | 41.60761 | 129.9807
mp-554335 | K2CuH12(SeO7)2 | 0.5891945 | 0.007186237 | 14 | 17.28224 | 56.50649 | 48060179140000000 | -278.7653 | 0.373476 | -0.51 | 4.305888 | 0.0210352 | 7.1106e+26 | 0.6724492 | 129.4384 | 25096577440000000 | -280.6385 | 0.1976555 | -0.54 | 2.189958 | 0.007629678 | 7.2106e+26 | 0.6898671 | 130.253
mp-554370 | TiSCl6O | 0.2266028 | 0.02173834 | 2 | 34.29438 | 0.645626 | 6.8853e+17 | -264.6589 | 4.822782 | -0.305 | 3.839169 | 14.50054 | 5.9105e+26 | 49.54945 | 130.344 | 7.2057e+17 | -128.7158 | 1.193818 | 2.53 | 0.5738371 | 0.837937 | 1.0101e+26 | 8.097146 | 127.3909
mp-554520 | BaFeF5 | 0.5133972 | 0.01195816 | 79 | 41.166288 | 7.854386 | 3.5749e+17 | -280.8911 | 2.820559 | -0.54 | 4.379916 | 0.4164188 | 7.2106e+26 | 4.963082 | 130.253 | 3.1801e+17 | -295.3146 | 2.77341 | -0.745 | 2.464545 | 0.1757668 | 8.6108e+26 | 5.925198 | 130.253
mp-554627 | Cu6PS5Br | 0.818396 | 0.0011415 | 9 | 50.190674 | 0.5185328 | 4.1824e+18 | -77.90401 | 2.538304 | 5.09 | 0.6264836 | 1.328007 | 4.1004e+25 | 4.065828 | 127.0398 | 3.9623e+18 | -144.759 | 8.303081 | 2.03 | 0.6748075 | 1.484587 | 1.2101e+26 | 12.85806 | 131.4432
mp-554651 | K3Pu(H3O4)2 | 0.7254963 | 0 | 14 | 27.52233 | 17.52218 | 1.5724e+17 | -303.6274 | 1.449634 | -0.855 | 5.257487 | 0.1643558 | 9.5109e+26 | 2.925805 | 130.0714 | 94331225333333328 | -322.1241 | 0.9788178 | -1.105 | 3.051724 | 0.07268344 | 1.1911e+27 | 3.659663 | 129.9807
mp-554688 | Ba6Hf5S16 | 0.5948953 | 0.008943015 | 139 | 82.5723 | 0.2318327 | 8.9909e+18 | -47.65569 | 2.041885 | 8.8 | 0.3702987 | 2.018675 | 2.1002e+25 | 4.119706 | 119.433 | 8.5234e+18 | -99.20857 | 8.389029 | 3.75 | 0.4136814 | 2.38362 | 6.1005e+25 | 13.8039 | 128.2751
mp-554728 | K3MnO3 | 0.6053036 | 0 | 14 | 31.46159 | 0.8644613 | 2.9074e+18 | -71.17921 | 1.473045 | 5.655 | 0.5674086 | 0.5317721 | 3.1003e+25 | 2.100753 | 135.4963 | 2.5925e+18 | -130.4648 | 4.412741 | 2.47 | 0.5845396 | 0.5560355 | 1.0101e+26 | 6.218441 | 129.2584
mp-554769 | MoSBr | 0.7937016 | 0.01590868 | 216 | 69.303 | 0.7365693 | 3.716e+18 | -163.01849 | 9.875212 | 1.55 | 1.606682 | 3.22162 | 1.6101e+26 | 11.75839 | 129.8901 | 3.4128e+18 | -241.86201 | 19.9642 | 0.04 | 1.594387 | 3.184713 | 4.5104e+26 | 32.87673 | 129.7995
mp-554812 | CuB2(PbO3)2 | 0.4230962 | 0.00606072 | 14 | 54.14222 | 4.604273 | 5.9342e+17 | -265.5216 | 4.183737 | -0.32 | 3.871118 | 0.7709266 | 6.0105e+26 | 7.034935 | 129.9807 | 4.5451e+17 | -307.5843 | 4.299997 | -0.91 | 2.715643 | 0.4529679 | 1.0011e+27 | 11.69121 | 129.8901
mp-554824 | La3RuO7 | 0.5479965 | 0.01677694 | 14 | 57.25293 | 4.226938 | 6.2643e+17 | -240.3114 | 3.617591 | 0.065 | 3.14739 | 0.6425207 | 4.4104e+26 | 5.617804 | 129.9807 | 3.8157e+17 | -312.8749 | 3.73518 | -0.98 | 2.831123 | 0.5481497 | 1.0611e+27 | 13.55573 | 130.1622
mp-554849 | Ta4Mn11O21 | 0.997202 | 0.01450771 | 165 | 46.22493 | 13.08665 | 2.1235e+17 | -338.7178 | 2.436318 | -1.32 | 6.95702 | 0.3876073 | 1.4511e+27 | 5.96311 | 129.8901 | 1.884e+17 | -410.3513 | 3.172371 | -2.21 | 6.093672 | 0.3177428 | 3.3613e+27 | 13.82616 | 129.9807
mp-554879 | CuHgSBr | 0.4490014 | 0.02885344 | 55 | 94.02625 | 0.265048 | 1.3202e+19 | -22.76798 | 0.6843778 | 19 | 0.1729524 | 0.5271124 | 1.1001e+25 | 1.095628 | 91.04908 | 6.1661e+18 | -77.69081 | 3.721751 | 5.105 | 0.3123815 | 1.279503 | 4.1004e+25 | 7.921158 | 126.7774
mp-554882 | DyCuTe2ClO6 | 0.3956943 | 0 | 14 | 55.69958 | 4.087613 | 6.6143e+17 | -253.7531 | 4.25899 | -0.145 | 3.518228 | 0.7985119 | 5.2105e+26 | 6.865667 | 129.9807 | 5.4336e+17 | -297.1048 | 4.796265 | -0.765 | 2.493478 | 0.4764351 | 8.8108e+26 | 11.58644 | 129.8901
mp-554949 | Ba6Ru2Pt(ClO6)2 | 0.695006 | 0 | 164 | 64.52543 | 5.449267 | 5.126e+17 | -342.924 | 6.02797 | -1.375 | 7.196388 | 1.517626 | 1.5311e+27 | 15.06606 | 129.7091 | 4.0222e+17 | -371.0823 | 5.538625 | -1.73 | 4.489226 | 0.7477389 | 2.1312e+27 | 20.9957 | 129.7995
mp-554962 | CsK2CoO2 | 0.8637982 | 0 | 139 | 50.33901 | 4.357122 | 6.412e+17 | -332.5707 | 7.091906 | -1.24 | 6.624589 | 1.874731 | 1.3511e+27 | 16.64199 | 129.7995 | 4.6125e+17 | -414.0095 | 7.906081 | -2.255 | 6.272629 | 1.727328329 | 3.5113e+27 | 43.36968 | 129.9807
mp-554988 | Ag2Ge2O5 | 0.7525036 | 0.005639045 | 14 | 49.00149 | 0.3139969 | 6.7378e+18 | -58.96167 | 2.342385 | 6.99 | 0.4632485 | 1.791979 | 2.1002e+25 | 4.254867 | 141.2571 | 6.921e+18 | -108.4916 | 8.146313 | 3.305 | 0.4615836 | 1.782328 | 7.1006e+25 | 12.01304 | 129.0788
mp-555069 | Tb2SnS5 | 0.1295942 | 0.01764384 | 55 | 74.6107125 | 0.1349579 | 7.7545e+18 | -58.24872 | 2.63103 | 7.085 | 0.4572463 | 6.236314 | 2.1002e+25 | 9.715327 | 139.9357 | 7.7025e+18 | -111.2147 | 9.526951 | 3.19 | 0.4756485 | 6.616554 | 7.1006e+25 | 29.23394 | 131.998
mp-555096 | PrS2 | 0.368102 | 0 | 14 | 68.34488 | 0.3923861 | 7.1276e+18 | -53.10372 | 2.009992 | 7.835 | 0.4147368 | 1.086647 | 2.1002e+25 | 2.894745 | 130.253 | 6.9575e+18 | -101.3857 | 7.151679 | 3.64 | 0.424645 | 1.125819 | 6.1005e+25 | 8.482559 | 130.8004
mp-555113 | Rb3Cu2(BiS2)5 | 0.5187034 | 0 | 58 | 87.45237 | 0.435494 | 6.2139e+18 | -132.453 | 10.90154 | 2.405 | 1.193063 | 4.534418 | 1.0101e+26 | 12.72504 | 131.1671 | 5.6168e+18 | -163.2016 | 14.9602 | 1.55 | 0.8033408 | 2.505397 | 1.6101e+26 | 19.88745 | 129.8901
mp-555156 | MnCrF5 | 0.7051966 | 0.005564273 | 15 | 28.84659 | 2.349769 | 1.1807e+18 | -260.6382 | 8.020898 | -0.245 | 3.714635 | 1.987634 | 5.6105e+26 | 12.95723 | 130.4351 | 1.0785e+18 | -309.3432 | 10.32094 | -0.935 | 2.756247 | 1.270397 | 1.0211e+27 | 23.42411 | 130.0714
mp-555166 | BaAg2SnS4 | 0.3815036 | 0 | 23 | 75.004175 | 0.2893062 | 7.8034e+18 | -42.77323 | 1.42767 | 9.865 | 0.331047 | 1.224047 | 1.1001e+25 | 2.766086 | 151.0178 | 7.5094e+18 | -82.68908 | 5.134528 | 4.735 | 0.3350142 | 1.246115 | 4.1004e+25 | 8.058948 | 133.5886
mp-555321 | BaNiF4 | 0.4764985 | 0.0009227233 | 36 | 45.3356688 | 1.891814 | 1.4698e+18 | -268.0811 | 10.56331 | -0.355 | 3.94697 | 3.013548 | 6.2106e+26 | 17.62722 | 129.7995 | 1.4252e+18 | -320.2918 | 14.62048 | -1.08 | 3.006071 | 2.003001 | 1.1611e+27 | 33.13836 | 130.1622
mp-555322 | Eu2SiCl2O3 | 0.6427057 | 0 | 87 | 56.3647125 | 0.464598 | 5.2739e+18 | -42.85338 | 0.9685117 | 9.845 | 0.331708 | 0.6032786 | 1.1001e+25 | 1.727175 | 151.2427 | 5.1593e+18 | -88.30067 | 4.022674 | 4.365 | 0.3609929 | 0.6849076 | 5.1005e+25 | 5.613694 | 126.6901
mp-555369 | SrCuH6O5 | 0.6365015 | 0.01847113 | 13 | 18.24697 | 11.12219 | 2.5184e+17 | -359.6752 | 3.25794 | -1.585 | 8.197994 | 0.6328136 | 1.8512e+27 | 8.975057 | 130.0714 | 1.9572e+17 | -375.3749 | 2.75776 | -1.78 | 4.63299 | 0.2688478 | 2.2312e+27 | 10.78483 | 129.8901
mp-555416 | Na2V3O7 | 0.7239044 | 0.001184909 | 159 | 25.89999 | 8.820424 | 2.9492e+17 | -247.3855 | 1.804904 | -0.045 | 3.334935 | 0.232486 | 4.8104e+26 | 2.936351 | 129.9807 | 1.4571e+17 | -329.062 | 1.577808 | -1.195 | 3.222736 | 0.2208528 | 1.2911e+27 | 7.889669 | 130.0714
mp-555487 | SnO2 | 0.8383963 | 0.01168354 | 60 | 50.23627 | 0.1941955 | 1.3545e+19 | -30.78635 | 1.283813 | 13.905 | 0.2358573 | 1.33849 | 1.1001e+25 | 2.496816 | 117.6212 | 1.3344e+19 | -51.38003 | 3.522675 | 8.12 | 0.2002779 | 1.047347 | 2.1002e+25 | 5.550123 | 126.8648
mp-555514 | OsOF5 | 0.8057971 | 0.001560005 | 33 | 43.03163 | 72.19097 | 37917384666666664 | -345.062 | 0.451474 | -1.4 | 7.308212 | 0.03221012 | 1.5611e+27 | 1.163859 | 129.9807 | 17528632333333334 | -397.3416 | 0.2767427 | -2.055 | 5.517405 | 0.02112895 | 2.9013e+27 | 2.159388 | 129.7995
mp-555570 | BaCu(SeO3)2 | 0.5596973 | 0.02144987 | 14 | 45.47894 | 65.13643 | 42422791666666664 | -356.6911 | 0.5397391 | -1.55 | 8.020907 | 0.0432115 | 1.7912e+27 | 1.483124 | 130.0714 | 32970471333333332 | -356.9716 | 0.4201385 | -1.55 | 4.010453 | 0.01527757 | 1.7912e+27 | 1.483124 | 130.0714
mp-555618 | Na2MnF5 | 0.5182952 | 0 | 14 | 24.4887 | 52.57003 | 51154747100000000 | -343.5527 | 0.6037716 | -1.38 | 7.2186 | 0.05088293 | 1.5311e+27 | 1.568945 | 129.9807 | 45259996000000000 | -159.241 | 0.1147689 | 1.645 | 0.7748816 | 0.001789558 | 1.5101e+26 | 0.1560707 | 130.5263
mp-555699 | BaLa(BiS3)2 | 0.6810057 | 0 | 14 | 88.658327 | 0.5901894 | 4.7112e+18 | -162.3267 | 12.41413 | 1.57 | 1.594422 | 4.440357 | 1.6101e+26 | 14.50685 | 129.1686 | 4.4484e+18 | -223.5256 | 22.226 | 0.34 | 1.368051 | 3.529117 | 3.6103e+26 | 32.61139 | 129.3484
mp-555844 | MnSbS2Cl | 0.8711044 | 0.003414143 | 62 | 55.256209 | 1.722009 | 1.5844e+18 | -259.0213 | 10.63026 | -0.225 | 3.67426 | 3.116748 | 5.6105e+26 | 17.39335 | 129.4384 | 1.0834e+18 | -333.6907 | 12.06342 | -1.255 | 3.342768 | 2.70462 | 1.3711e+27 | 42.69087 | 129.7091
mp-555853 | In6S7 | 0.3184956 | 0.01203997 | 11 | 70.25869 | 0.4137485 | 5.682e+18 | -112.0126 | 7.129149 | 3.155 | 0.960169 | 3.535223 | 7.1006e+25 | 9.667998 | 132.9303 | 5.187e+18 | -187.3718 | 18.21059 | 1.01 | 1.001597 | 3.766473 | 2.2102e+26 | 29.141 | 130.8004
mp-555884 | ErCuTe2ClO6 | 0.3935038 | 0.001489084 | 14 | 56.13222 | 4.128096 | 14063711233333334 | 563.6274 | 0.4467702 | -4.03 | 40.16599 | 30.35031 | 2.0123e+28 | 262.2434 | 129.8901 | 5.4184e+17 | -297.113 | 4.783146 | -0.765 | 2.493478 | 0.4694439 | 8.8108e+26 | 11.47282 | 129.8901
mp-555934 | VF2 | 0.738204 | 0 | 136 | 29.6461 | 2.215816 | 1.2674e+18 | -224.6289 | 6.395066 | 0.325 | 2.756595 | 1.387583 | 3.6103e+26 | 8.783993 | 130.0714 | 1.0489e+18 | -368.8397 | 14.26884 | -1.7 | 4.40529 | 2.803246 | 2.0712e+27 | 50.19257 | 129.7995
mp-556030 | BaCuCO3F2 | 0.4412054 | 0.01588911 | 57 | 37.3598383 | 6.547661 | 4.1565e+17 | -330.1504 | 4.530522 | -1.21 | 6.504563 | 0.9901429 | 1.3111e+27 | 10.77476 | 129.8901 | 3.2992e+17 | -294.9938 | 2.870985 | -0.74 | 2.457374 | 0.2299204 | 8.6108e+26 | 7.076723 | 129.8901
mp-556036 | Ba3Al2Cu2F16 | 0.5442957 | 0.001447306 | 4 | 39.00046 | 13.4289 | 2.045e+17 | -275.0663 | 1.547303 | -0.46 | 4.185873 | 0.1740278 | 6.8106e+26 | 2.712086 | 129.5286 | 1.4399e+17 | -294.324 | 1.247315 | -0.73 | 2.443106 | 0.07759843 | 8.5108e+26 | 3.420455 | 130.1622
mp-556047 | K2OsCBr5O | 0.5216967 | 0 | 62 | 69.59567 | 17.6606 | 1.5712e+17 | -300.1969 | 1.415971 | -0.81 | 5.120119 | 0.1561033 | 9.1108e+26 | 2.789843 | 130.253 | 1.2812e+17 | -300.0093 | 1.153155 | -0.805 | 2.552559 | 0.05494846 | 9.1108e+26 | 2.7776 | 129.9807
mp-556098 | NaFeF4 | 0.8074026 | 0 | 14 | 25.80473 | 9.047784 | 3.099e+17 | -367.2322 | 4.179347 | -1.68 | 8.70056 | 0.9429908 | 2.0312e+27 | 12.06271 | 129.7995 | 2.5103e+17 | -398.5432 | 3.987262 | -2.07 | 5.570563 | 0.4830981 | 2.9413e+27 | 17.47905 | 129.8901
mp-556164 | Si(AgO)4 | 0.673196 | 0.0170841 | 86 | 58.17288 | 0.7509779 | 3.7194e+18 | -95.45736 | 3.389116 | 3.945 | 0.7909767 | 1.080948 | 5.1005e+25 | 3.979987 | 135.5927 | 3.5523e+18 | -162.0837 | 9.332342 | 1.575 | 0.7956904 | 1.090625 | 1.6101e+26 | 11.36815 | 128.9892
mp-556194 | SrSbSe2F | 0.3481016 | 0.01501497 | 129 | 77.25968064 | 0.2031316 | 1.1483e+19 | -140.4536 | 22.65199 | 2.155 | 1.293723 | 16.07296 | 1.2101e+26 | 30.80135 | 127.3909 | 1.2727e+19 | -254.8584 | 82.66688 | -0.16 | 1.773415 | 25.79583 | 5.3105e+26 | 139.8453 | 129.5286
mp-556229 | Li2MnF5 | 0.6980944 | 0 | 15 | 20.47651 | 66.06195 | 42188735900000000 | -390.9472 | 0.6448115 | -1.975 | 10.48571 | 0.06323681 | 2.6812e+27 | 2.185809 | 129.9807 | 22381212233333332 | -377.5342 | 0.319004 | -1.81 | 4.72163 | 0.01910781 | 2.2912e+27 | 1.868091 | 129.9807
mp-556245 | Mn3(AgO2)4 | 0.7308025 | 0.01689914 | 155 | 48.28548 | 1.251816 | 2.0726e+18 | -116.3283 | 2.804665 | 2.98 | 1.006863 | 0.7213481 | 8.1007e+25 | 3.432187 | 128.9892 | 1.2348e+18 | -223.4906 | 6.167822 | 0.345 | 1.364658 | 1.138216 | 3.6103e+26 | 15.31785 | 129.0788
mp-5563 | Ag5GeO4 | 0.6885024 | 0 | 14 | 67.59786 | 0.7545731 | 3.7506e+18 | -166.5368 | 10.40214 | 1.47 | 1.657259 | 3.254869 | 1.7102e+26 | 12.02375 | 128.9892 | 3.5942e+18 | -237.1858 | 20.21976 | 0.115 | 1.533363 | 2.896781 | 4.2104e+26 | 30.26735 | 130.4351
mp-556303 | CuBi2(SeO3)4 | 0.5559966 | 0 | 14 | 52.07051 | 9.243083 | 3.0257e+17 | -263.5636 | 2.10182 | -0.29 | 3.807549 | 0.2643887 | 5.9105e+26 | 3.418346 | 129.5286 | 2.2399e+17 | -287.8292 | 1.855631 | -0.64 | 2.319041 | 0.1256717 | 7.9107e+26 | 4.595759 | 129.7995
mp-556331 | Sr4Pt4PbO11 | 0.5670036 | 0 | 2 | 75.70047 | 0.804249 | 3.2024e+18 | -106.6557 | 3.642902 | 3.39 | 0.903333 | 1.190381 | 7.1006e+25 | 4.538809 | 127.0398 | 2.8436e+18 | -174.5581 | 8.664457 | 1.285 | 0.8921749 | 1.168394 | 1.9102e+26 | 12.60333 | 128.9892
mp-556332 | V7O13 | 0.5052066 | 0.01678338 | 2 | 28.229135 | 4.857351 | 5.5764e+17 | -256.66 | 3.673393 | -0.185 | 3.595165 | 0.636765 | 5.4105e+26 | 5.968214 | 129.6188 | 3.5336e+17 | -300.2359 | 3.185263 | -0.81 | 2.560059 | 0.3826272 | 9.1108e+26 | 10.14345 | 130.253
mp-556369 | CdHg2SeO6 | 0.9331056 | 0 | 2 | 68.85474 | 0.3966573 | 6.7003e+18 | -56.4573 | 2.135665 | 7.33 | 0.4424491 | 1.178072 | 2.1002e+25 | 3.151223 | 136.66 | 6.5756e+18 | -106.0819 | 7.399716 | 3.415 | 0.4488235 | 1.203622 | 7.1006e+25 | 9.114928 | 126.4288
mp-556382 | EuClF | 0.8960981 | 0 | 129 | 68.8051344 | 0.6790895 | 4.153e+18 | -60.83962 | 1.537225 | 6.755 | 0.4787807 | 0.5919901 | 3.1003e+25 | 2.067388 | 119.1942 | 4.1411e+18 | -121.1091 | 6.07389 | 2.795 | 0.5304212 | 0.6903045 | 9.1008e+25 | 6.840177 | 126.5158
mp-556516 | Tl2S | 0.7668032 | 0.0005723052 | 146 | 146.9439 | 0.3457329 | 8.3379e+18 | -132.0197 | 14.53222 | 2.42 | 1.187453 | 6.36522 | 1.0101e+26 | 15.9163 | 130.7089 | 7.4388e+18 | -205.9399 | 31.54897 | 0.655 | 1.175285 | 6.267638 | 2.8103e+26 | 44.32775 | 130.8004
mp-556521 | KNa7Pb2O7 | 0.8483965 | 0 | 14 | 42.73073 | 1.085315 | 2.3575e+18 | -111.0319 | 2.906311 | 3.195 | 0.9500417 | 0.8189927 | 7.1006e+25 | 3.628057 | 131.9053 | 2.3339e+18 | -167.4178 | 6.541661 | 1.45 | 0.8351499 | 0.6750139 | 1.7102e+26 | 8.45867 | 129.7995
mp-556522 | K3Cu2(BiS2)5 | 0.5758065 | 0 | 58 | 80.496945 | 0.4435531 | 6.1486e+18 | -136.9373 | 11.52966 | 2.265 | 1.247706 | 4.717914 | 1.1101e+26 | 13.36247 | 129.4384 | 5.577e+18 | -167.5347 | 15.65342 | 1.445 | 0.8367927 | 2.591245 | 1.7102e+26 | 20.75834 | 129.9807
mp-556546 | K2NiF4 | 0.1963982 | 0 | 139 | 30.41194 | 0.1827471 | 1.5347e+18 | -163.5314 | 4.104115 | 1.54 | 1.612868 | 26.21938 | 1.6101e+26 | 47.66644 | 130.253 | 1.8436e+18 | -159.9822 | 4.718574 | 1.625 | 0.7807366 | 8.83041 | 1.5101e+26 | 45.40405 | 131.2591
mp-556570 | Ag4Se(IO2)2 | 0.7545036 | 0.02449195 | 33 | 75.29449 | 0.2214857 | 1.0249e+19 | -34.72994 | 1.236167 | 12.27 | 0.2669614 | 1.323287 | 1.1001e+25 | 2.648437 | 129.3484 | 1.0091e+19 | -67.988 | 4.664535 | 5.96 | 0.2698979 | 1.345181 | 3.1003e+25 | 7.614803 | 130.6175
mp-556582 | Cu(IO3)2 | 0.4893015 | 0 | 11 | 45.92793 | 6.01108 | 4.4101e+17 | -275.0715 | 3.336881 | -0.46 | 4.185873 | 0.5810992 | 6.8106e+26 | 6.058865 | 129.5286 | 2.206e+17 | -325.1777 | 2.332596 | -1.145 | 3.126423 | 0.3750964 | 1.2311e+27 | 11.0619 | 130.1622
mp-556604 | BaCuPClO4 | 0.4507022 | 0.005800731 | 19 | 41.41217025 | 9.689709 | 2.8134e+17 | -307.6141 | 2.662177 | -0.91 | 5.431286 | 0.4196507 | 1.0011e+27 | 5.55533 | 129.8901 | 1.9429e+17 | -306.2626 | 1.822417 | -0.89 | 2.683661 | 0.1457556 | 9.8109e+26 | 5.457477 | 130.0714
mp-556635 | CuBi2(SeO3)4 | 0.575997 | 0.001034588 | 14 | 52.07051 | 3.465206 | 6.8586e+17 | -173.0543 | 2.054 | 1.32 | 1.759158 | 0.3617125 | 1.8102e+26 | 2.863351 | 131.1671 | 3.1711e+17 | -241.4232 | 1.84826 | 0.05 | 1.586068 | 0.3096628 | 4.5104e+26 | 6.933615 | 129.2584
mp-556714 | BaCu6(GeS4)2 | 0.7574969 | 0.00927201 | 57 | 54.14135 | 0.2000739 | 8.5089e+18 | -27.15943 | 0.6276478 | 15.835 | 0.2073129 | 1.05476 | 1.1001e+25 | 1.970009 | 106.0696 | 7.2061e+18 | -68.28625 | 3.360227 | 5.93 | 0.2711978 | 1.578133 | 3.1003e+25 | 8.490496 | 131.0753
mp-556726 | Re2SCl12 | 0.6747063 | 0.02393872 | 11 | 55.32767 | 5.637927 | 4.6803e+17 | -238.0004 | 2.651114 | 0.105 | 3.082639 | 0.4043009 | 4.3104e+26 | 4.082519 | 129.4384 | 2.5244e+17 | -288.7755 | 2.105153 | -0.65 | 2.332448 | 0.2660962 | 8.0107e+26 | 7.599905 | 129.5286
mp-556822 | Na2CuP2O7 | 0.6499031 | 0.00840003 | 14 | 23.62241 | 10.24298 | 2.7397e+17 | -334.4026 | 3.063635 | -1.265 | 6.726519 | 0.5321647 | 1.3811e+27 | 7.243119 | 129.7995 | 2.2647e+17 | -353.7031 | 2.833237 | -1.51 | 3.911822 | 0.2360094 | 1.7312e+27 | 9.085606 | 129.8901
mp-556834 | RuCl(OF3)2 | 0.5767997 | 0 | 13 | 28.25122192 | 4.851498 | 5.7731e+17 | -334.9367 | 6.476468 | -1.27 | 6.747115 | 1.640074 | 1.3811e+27 | 15.3627 | 130.0714 | 4.0625e+17 | -360.6266 | 5.283331 | -1.6 | 4.137597 | 0.787605 | 1.8812e+27 | 20.8669 | 129.9807
mp-556841 | LaTmS3 | 0.8731045 | 0 | 62 | 80.806936 | 0.4331639 | 5.6918e+18 | -55.26797 | 1.738594 | 7.505 | 0.4324429 | 0.9975044 | 2.1002e+25 | 2.790361 | 134.347 | 5.1785e+18 | -104.2671 | 5.629821 | 3.5 | 0.4393982 | 1.021666 | 6.1005e+25 | 8.083888 | 134.1568
mp-556926 | CuAs2S4(O2F3)4 | 0.737102 | 0.02760303 | 14 | 25.83797 | 72.47043 | 36590464700000000 | -249.2834 | 0.2273813 | -0.075 | 3.3886 | 0.01011089 | 4.9104e+26 | 0.3660458 | 130.1622 | 18086904700000000 | -257.9641 | 0.1203602 | -0.205 | 1.81722 | 0.003970726 | 5.5105e+26 | 0.4065931 | 129.5286
mp-557032 | Ba5Hf4S13 | 0.6353042 | 0.006845421 | 139 | 82.61091 | 0.2484458 | 9.3417e+18 | -48.41271 | 2.18949 | 8.655 | 0.3763657 | 1.864522 | 2.1002e+25 | 3.942718 | 120.9625 | 8.8577e+18 | -100.665 | 8.975902 | 3.675 | 0.4210987 | 2.206624 | 6.1005e+25 | 13.22987 | 129.9807
mp-557084 | Al2Si2CuO7F2 | 0.634896 | 0.01941435 | 62 | 23.1194774 | 8.625648 | 3.2065e+17 | -305.0157 | 2.983171 | -0.875 | 5.319925 | 0.4843626 | 9.7109e+26 | 6.049687 | 129.7995 | 2.2819e+17 | -328.656 | 2.464753 | -1.19 | 3.212955 | 0.2273366 | 1.2911e+27 | 8.031123 | 129.7091
mp-557123 | Na2Si3CuO8 | 0.7580003 | 0.008770241 | 14 | 22.98409 | 22.82545 | 1.1895e+17 | -299.3751 | 1.066117 | -0.8 | 5.090168 | 0.1053099 | 9.1108e+26 | 2.139661 | 129.7091 | 58886329000000000 | -323.039 | 0.6145037 | -1.115 | 3.070206 | 0.04933128 | 1.2011e+27 | 2.834938 | 129.9807
mp-557132 | Os2O3F7 | 0.6016029 | 0 | 14 | 46.78725 | 19.26792 | 1.4043e+17 | -327.4468 | 1.50575 | -1.175 | 6.367626 | 0.1899827 | 1.2711e+27 | 3.546484 | 129.8901 | 56303203000000000 | -356.0043 | 0.7135817 | -1.54 | 3.985542 | 0.09407599 | 1.7812e+27 | 4.967154 | 129.7995
mp-557158 | CrMoF6 | 0.1172947 | 0 | 148 | 32.7408149 | 0.0152634 | 2.41e+18 | -173.3133 | 7.23915 | 1.315 | 1.762723 | 1241.078 | 1.8102e+26 | 652.0258 | 131.3511 | 1.0678e+19 | -31.53751 | 1.062 | 13.565 | 0.1208583 | 22.28115 | 1.1001e+25 | 33.0106 | 119.9128
mp-557171 | Na2Cu(PO3)4 | 0.8702065 | 0 | 15 | 22.39017824 | 26.64271 | 1.031e+17 | -307.8866 | 0.9773129 | -0.915 | 5.447416 | 0.09245243 | 1.0011e+27 | 2.029426 | 130.1622 | 55324703900000000 | -313.8171 | 0.5448442 | -0.995 | 2.856602 | 0.03510809 | 1.0811e+27 | 2.179755 | 129.7995
mp-557179 | NaSbS2 | 0.8505054 | 0.02045637 | 12 | 52.21994232 | 0.3156084 | 8.389e+18 | -155.0857 | 20.17688 | 1.75 | 1.490558 | 10.26362 | 1.4101e+26 | 24.52005 | 131.1671 | 7.5407e+18 | -223.6672 | 37.72402 | 0.34 | 1.368051 | 9.024652 | 3.6103e+26 | 60.98349 | 129.3484
mp-557225 | Cu6GeWS8 | 0.8152939 | 0 | 186 | 55.89225 | 0.279261 | 7.0172e+18 | -32.68483 | 0.7496444 | 13.07 | 0.2507842 | 0.8510104 | 1.1001e+25 | 1.910056 | 123.3559 | 4.6245e+18 | -92.70297 | 3.974255 | 4.1 | 0.382062 | 1.600241 | 5.1005e+25 | 10.17037 | 132.1837
mp-557498 | NaBi2AuO5 | 0.8754038 | 0 | 127 | 79.76824 | 0.4471754 | 5.0526e+18 | -80.99458 | 3.314558 | 4.855 | 0.6546765 | 1.771427 | 4.1004e+25 | 5.037391 | 131.2591 | 4.5926e+18 | -151.9658 | 10.60602 | 1.835 | 0.7226439 | 2.054328 | 1.4101e+26 | 16.52274 | 128.1863
mp-557510 | Cu3TeS3Cl | 0.822396 | 0.02805591 | 160 | 56.23575 | 0.5120296 | 4.6078e+18 | -195.8471 | 17.67374 | 0.845 | 2.154545 | 8.631589 | 2.5102e+26 | 26.2666 | 129.6188 | 3.634e+18 | -298.5377 | 32.38763 | -0.785 | 2.522814 | 10.93667 | 8.9108e+26 | 94.13321 | 130.253
mp-557592 | CrAg(PS3)2 | 0.9174046 | 0 | 13 | 41.4201824 | 2.589504 | 1.0544e+18 | -250.552 | 6.618889 | -0.095 | 3.425 | 1.521129 | 5.0105e+26 | 10.40976 | 129.8901 | 9.6585e+17 | -304.6278 | 8.962941 | -0.87 | 2.652117 | 1.036488 | 9.6109e+26 | 20.06239 | 130.253
mp-557619 | Bi14Te13S8 | 0.5462957 | 0.01347124 | 148 | 138.3156 | 0.1503785 | 9.5652e+18 | -32.78255 | 1.027966 | 13.03 | 0.2515466 | 2.16346 | 1.1001e+25 | 3.563614 | 123.6076 | 8.9048e+18 | -65.89744 | 3.866883 | 6.175 | 0.2609253 | 2.285575 | 3.1003e+25 | 10.65905 | 127.3909
mp-557655 | GdTlS2 | 0.8718936 | 0 | 166 | 106.440825 | 17.37171 | 1.5843e+17 | -370.7249 | 2.17741 | -1.725 | 8.950234 | 0.3698178 | 2.1212e+27 | 6.555042 | 129.7995 | 62416662000000000 | -496.9885 | 1.541677 | -3.245 | 11.9584 | 0.5711445 | 9.2518e+27 | 28.63378 | 129.8901
mp-557772 | CsNiF3 | 0.9975965 | 0 | 194 | 49.7188123 | 44.91622 | 62384291333333336 | -451.5183 | 1.271821 | -2.71 | 16.84698 | 0.2297091 | 5.4715e+27 | 6.54706 | 129.8901 | 34771595666666668 | -464.8802 | 0.7514614 | -2.865 | 9.320374 | 0.09452469 | 6.3616e+27 | 7.62006 | 129.8901
mp-557833 | Ti(Ag4S3)2 | 0.6462976 | 0.01830464 | 33 | 73.54684 | 0.295039 | 8.2704e+18 | -40.71971 | 1.371308 | 10.39 | 0.3145833 | 1.100993 | 1.1001e+25 | 2.525595 | 145.7561 | 7.9337e+18 | -77.8749 | 4.811368 | 5.09 | 0.3132418 | 1.093958 | 4.1004e+25 | 7.145717 | 127.0398
mp-557916 | V3(Bi3O8)2 | 0.6782982 | 0 | 62 | 66.507892 | 22.77946 | 1.2106e+17 | -330.8578 | 1.32516 | -1.215 | 6.524396 | 0.1532835 | 1.3211e+27 | 3.111237 | 129.7091 | 93829952000000000 | -392.266 | 1.443786 | -1.99 | 5.293205 | 0.1120116 | 2.7212e+27 | 6.43052 | 129.9807
mp-557935 | Dy2Cu(BO2)8 | 0.8662064 | 0.01703243 | 14 | 27.07498 | 160.0667 | 17169271966666666 | -311.2975 | 0.1663808 | -0.96 | 5.595115 | 0.006535249 | 1.0511e+27 | 0.3516236 | 129.6188 | 8906437433333333 | -310.0437 | 0.08561497 | -0.945 | 2.772686 | 0.002279815 | 1.0311e+27 | 0.3469457 | 129.9807
mp-557979 | MnTl2As2S5 | 0.6159977 | 0.02903711 | 64 | 77.3872845 | 0.7701097 | 2.8343e+18 | -87.9894 | 2.194355 | 4.385 | 0.7189832 | 0.9020887 | 5.1005e+25 | 3.365269 | 126.2551 | 2.3983e+18 | -160.7687 | 6.198786 | 1.605 | 0.7866634 | 1.032415 | 1.5101e+26 | 10.8965 | 131.998
mp-558059 | LiMnF4 | 0.8423012 | 0 | 14 | 22.9787763 | 4.279534 | 6.4831e+17 | -325.4296 | 6.86591 | -1.145 | 6.252847 | 1.766127 | 1.2311e+27 | 15.53767 | 130.1622 | 4.5054e+17 | -381.3448 | 6.551962 | -1.855 | 4.858031 | 1.209471 | 2.3912e+27 | 30.09576 | 129.9807
mp-558063 | KCu(BiS2)2 | 0.6822982 | 0.0001741991 | 36 | 81.1081375 | 0.3039592 | 7.9253e+18 | -86.18063 | 5.886172 | 4.5 | 0.7021671 | 3.511056 | 5.1005e+25 | 8.223598 | 124.0289 | 7.2273e+18 | -140.2364 | 14.21348 | 2.165 | 0.6447107 | 3.089046 | 1.1101e+26 | 20.48089 | 132.6496
mp-558130 | MnBiS2Cl | 0.8540973 | 0.01426004 | 62 | 72.700289 | 1.775003 | 1.5377e+18 | -267.1633 | 10.97549 | -0.345 | 3.92511 | 3.288359 | 6.1105e+26 | 18.63129 | 130.344 | 1.1004e+18 | -331.9405 | 12.12499 | -1.23 | 3.292153 | 2.52593 | 1.3311e+27 | 40.47917 | 130.1622
mp-558188 | AgHg2AsO4 | 0.7385986 | 0 | 55 | 80.995925 | 0.2354453 | 8.8968e+18 | -42.08654 | 1.575876 | 10.035 | 0.325532 | 1.625757 | 1.1001e+25 | 3.320604 | 149.2352 | 8.7681e+18 | -82.80811 | 6.012433 | 4.725 | 0.3356694 | 1.702286 | 4.1004e+25 | 9.931185 | 133.7776
mp-558229 | La10S19 | 0.7225983 | 0 | 86 | 68.90654 | 0.4474752 | 5.7057e+18 | -62.94943 | 2.260964 | 6.5 | 0.4968293 | 1.169923 | 3.1003e+25 | 3.322969 | 122.6884 | 5.5612e+18 | -121.9121 | 8.26541 | 2.77 | 0.5342664 | 1.304618 | 9.1008e+25 | 10.49509 | 127.2152
mp-558244 | As(IF3)2 | 0.5302954 | 0 | 12 | 49.19122 | 25.83427 | 1.0678e+17 | -338.2895 | 1.221939 | -1.315 | 6.935704 | 0.1391046 | 1.4411e+27 | 3.006809 | 130.0714 | 60147100333333336 | -276.3229 | 0.4592494 | -0.475 | 2.110721 | 0.02335351 | 6.8106e+26 | 1.427773 | 130.344
mp-558281 | SrCrF4 | 0.6145963 | 0 | 140 | 35.93495 | 2.602807 | 9.5892e+17 | -164.9357 | 2.60863 | 1.505 | 1.634823 | 0.4977866 | 1.6101e+26 | 3.415021 | 131.6277 | 5.0032e+17 | -289.9627 | 4.206651 | -0.67 | 2.359541 | 0.863134 | 8.1107e+26 | 16.74984 | 129.8901
mp-558368 | AgBi2S3Cl | 0.782994 | 0.007170169 | 11 | 93.92529 | 0.3420135 | 7.2637e+18 | -60.30688 | 2.641736 | 6.82 | 0.4743835 | 1.633539 | 3.1003e+25 | 4.046288 | 118.4037 | 7.1742e+18 | -123.2975 | 10.90646 | 2.715 | 0.5429021 | 1.999942 | 9.1008e+25 | 14.06809 | 128.8101
mp-558407 | In2Si(AgS3)2 | 0.9846983 | 0.005899155 | 9 | 60.53163 | 0.2235118 | 8.8009e+18 | -35.46411 | 1.106895 | 12.005 | 0.2727875 | 1.348299 | 1.1001e+25 | 2.710647 | 131.4432 | 8.587e+18 | -71.57191 | 4.398717 | 5.62 | 0.2853766 | 1.442703 | 3.1003e+25 | 8.195014 | 136.1734
mp-558431 | LiCu(PO3)3 | 0.6765022 | 0.002507622 | 2 | 21.957349 | 208.0553 | 12977882500000000 | -312.2856 | 0.1265633 | -0.975 | 5.645376 | 0.004469626 | 1.0611e+27 | 0.2741745 | 129.8901 | 12421716433333334 | -329.6258 | 0.1349659 | -1.2 | 3.232551 | 0.001936645 | 1.3011e+27 | 0.3360088 | 129.7995
mp-558708 | Nd2Cu(GeO4)2 | 0.3744014 | 0.004781261 | 8 | 48.1004 | 5.714659 | 4.4903e+17 | -228.0386 | 2.335027 | 0.265 | 2.840703 | 0.3504721 | 3.8103e+26 | 3.562971 | 129.4384 | 2.994e+17 | -253.8022 | 1.928631 | -0.145 | 1.759114 | 0.1707873 | 5.2105e+26 | 4.910913 | 129.9807
mp-558718 | MnVAgO4 | 0.6782029 | 0.02032549 | 62 | 39.67791 | 1.047462 | 2.0029e+18 | -120.738 | 2.919725 | 2.81 | 1.056275 | 1.012648 | 8.1007e+25 | 4.4057 | 133.6831 | 1.2165e+18 | -237.5219 | 6.863348 | 0.11 | 1.537335 | 1.778056 | 4.3104e+26 | 21.88865 | 129.1686
mp-558725 | Ba5Ru2Br2O9 | 0.4747026 | 0 | 194 | 66.25431 | 5.944551 | 4.6555e+17 | -280.4472 | 3.661542 | -0.535 | 4.367471 | 0.6297476 | 7.2106e+26 | 6.529689 | 129.9807 | 3.7876e+17 | -340.4546 | 4.39019 | -1.34 | 3.52151 | 0.4559474 | 1.4811e+27 | 13.37167 | 129.7995
mp-558731 | Li2TeS3 | 0.9700994 | 0 | 14 | 39.61283 | 0.2636836 | 1.0285e+19 | -102.4711 | 10.79969 | 3.585 | 0.860661 | 5.896896 | 6.1005e+25 | 12.87572 | 132.0908 | 9.6154e+18 | -180.784 | 31.42592 | 1.15 | 0.9434752 | 6.768167 | 2.0102e+26 | 41.80267 | 131.1671
mp-558739 | RbSb2Au3S5 | 0.7259045 | 0 | 58 | 98.201137 | 0.4223735 | 5.6298e+18 | -64.53533 | 2.344719 | 6.325 | 0.510004 | 1.32683 | 3.1003e+25 | 3.664668 | 125.1345 | 5.3276e+18 | -113.519 | 6.865423 | 3.095 | 0.4878656 | 1.241381 | 8.1007e+25 | 9.699899 | 125.9951
mp-558760 | SrZrS3 | 0.5519965 | 0 | 62 | 55.0078 | 0.6156368 | 4.2548e+18 | -95.27015 | 3.861852 | 3.955 | 0.7891912 | 1.451398 | 5.1005e+25 | 4.838955 | 135.3037 | 3.9578e+18 | -166.7826 | 11.00918 | 1.465 | 0.830252 | 1.566131 | 1.7102e+26 | 14.7807 | 129.1686
mp-558834 | Eu2B5BrO9 | 0.8800978 | 0 | 34 | 34.22833 | 0.5533384 | 4.4981e+18 | -59.49254 | 1.592051 | 6.92 | 0.4677709 | 0.7772551 | 2.1002e+25 | 2.44843 | 142.1824 | 4.3301e+18 | -108.9791 | 5.14265 | 3.285 | 0.463975 | 0.7678134 | 7.1006e+25 | 6.870076 | 129.6188
mp-558838 | NiPtF6 | 0.7534016 | 0 | 148 | 45.9709774 | 5.024517 | 5.6014e+17 | -378.9644 | 8.044389 | -1.825 | 9.533266 | 2.613491 | 2.3312e+27 | 24.91349 | 129.7995 | 5.4053e+17 | -436.0868 | 10.27935 | -2.525 | 7.468662 | 1.812269 | 4.5614e+27 | 48.86314 | 129.9807
mp-558879 | OsOF4 | 0.595698 | 0.01585082 | 19 | 47.0371688 | 19.34072 | 1.4346e+17 | -370.9384 | 1.973974 | -1.725 | 8.950234 | 0.3148058 | 2.1212e+27 | 5.887697 | 129.7995 | 76433065666666672 | -410.4485 | 1.287652 | -2.215 | 6.113288 | 0.1777066 | 3.3813e+27 | 9.400507 | 129.8901
mp-558977 | LaErS3 | 0.8792951 | 0 | 62 | 80.471894 | 0.4368746 | 5.6448e+18 | -55.77644 | 1.75609 | 7.43 | 0.4366763 | 0.9993191 | 2.1002e+25 | 2.806631 | 135.3037 | 5.1272e+18 | -104.8335 | 5.63478 | 3.475 | 0.4421324 | 1.018107 | 6.1005e+25 | 8.088738 | 134.8241
mp-558992 | In7GeIrO8 | 0.408198 | 0 | 216 | 70.38695 | 0.1037133 | 1.1792e+19 | -22.066411 | 0.574179 | 19.625 | 0.1674683 | 2.051859 | 1.1001e+25 | 2.647672 | 88.55066 | 1.1534e+19 | -45.534919 | 2.391524 | 9.235 | 0.1766026 | 2.222 | 2.1002e+25 | 8.549003 | 115.0957
mp-559112 | K2Zn6O7 | 0.7857015 | 0.01330629 | 102 | 38.84309 | 0.2286783 | 8.5078e+18 | -42.26724 | 1.519934 | 9.99 | 0.3269741 | 1.70975 | 1.1001e+25 | 3.440029 | 149.6781 | 8.4889e+18 | -82.40381 | 5.764314 | 4.755 | 0.3337111 | 1.762863 | 4.1004e+25 | 10.1369 | 133.2118
mp-559117 | KLiMnO2 | 0.3375028 | 0.006613051 | 12 | 26.595229 | 0.3961546 | 4.804e+18 | -69.16743 | 2.298284 | 5.845 | 0.5498953 | 1.635396 | 3.1003e+25 | 4.376626 | 132.4629 | 4.5563e+18 | -124.9889 | 7.117961 | 2.655 | 0.5526078 | 1.647512 | 9.1008e+25 | 12.4729 | 130.5263
mp-559175 | WO3 | 0.5871945 | 0.005512156 | 191 | 57.95955 | 0.3067766 | 9.497e+18 | -146.8373 | 20.47666 | 1.975 | 1.375507 | 9.494259 | 1.3101e+26 | 22.36149 | 128.1863 | 9.0046e+18 | -211.7623 | 40.37967 | 0.545 | 1.237991 | 8.106675 | 3.1103e+26 | 54.00824 | 129.2584
mp-559182 | P2IrClF6 | 0.8571042 | 0 | 14 | 40.36079432 | 0.6815329 | 4.0156e+18 | -196.6422 | 15.52753 | 0.83 | 2.169137 | 5.678064 | 2.5102e+26 | 19.93461 | 130.344 | 3.4243e+18 | -239.8895 | 19.70603 | 0.075 | 1.565518 | 3.481422 | 4.4104e+26 | 34.57075 | 129.4384
mp-559270 | RbBa4Sb3O | 0.951895 | 0 | 140 | 112.895 | 0.9197638 | 3.0373e+18 | -298.3417 | 27.03471 | -0.785 | 5.045628 | 12.84868 | 8.9108e+26 | 52.40366 | 130.253 | 2.7951e+18 | -337.2747 | 31.79592 | -1.3 | 3.436096 | 7.22077 | 1.4211e+27 | 83.29767 | 130.0714
mp-559287 | Ho2Sn3(PbS4)3 | 0.6225012 | 0.01200181 | 26 | 84.618532 | 0.3223088 | 5.4629e+18 | -77.53194 | 3.283832 | 5.115 | 0.6236209 | 2.691366 | 4.1004e+25 | 6.495829 | 126.6029 | 4.9306e+18 | -135.1939 | 9.011778 | 2.315 | 0.6138525 | 2.628378 | 1.1101e+26 | 17.94652 | 127.8319
mp-559327 | Na2CoGeO4 | 0.4784986 | 0 | 7 | 30.19379 | 0.3484786 | 4.0969e+18 | -61.96302 | 1.572974 | 6.615 | 0.4885279 | 1.659854 | 3.1003e+25 | 4.157276 | 121.1253 | 2.5945e+18 | -128.1439 | 4.260327 | 2.545 | 0.5712147 | 2.098625 | 1.0101e+26 | 14.8978 | 126.9523
mp-559352 | Ba4Na(BiO4)3 | 0.2680049 | 0 | 229 | 69.56159 | 0.266034 | 7.5271e+18 | -40.542199 | 1.237206 | 10.44 | 0.3130996 | 1.276786 | 1.1001e+25 | 2.782412 | 145.2227 | 7.265e+18 | -82.344737 | 4.926142 | 4.76 | 0.3333869 | 1.402868 | 4.1004e+25 | 8.700963 | 133.1179
mp-559520 | In2Ag3(PO4)3 | 0.9884943 | 0.004974226 | 15 | 41.9077343 | 0.3931302 | 6.6812e+18 | -53.03154 | 1.878996 | 7.845 | 0.4142225 | 1.081548 | 2.1002e+25 | 2.883897 | 130.1622 | 6.531e+18 | -100.9956 | 6.661681 | 3.66 | 0.4226118 | 1.114571 | 6.1005e+25 | 8.405919 | 130.344
mp-559551 | Cu4Bi4S9 | 0.652597 | 0.008766007 | 62 | 81.09945 | 0.6207066 | 3.6e+18 | -121.1427 | 5.283218 | 2.795 | 1.060842 | 2.234327 | 9.1008e+25 | 7.483557 | 126.5158 | 3.3312e+18 | -194.9253 | 12.65717 | 0.86 | 1.070049 | 2.263475 | 2.5102e+26 | 21.44962 | 128.9892
mp-559676 | SnS | 0.4175995 | 0.0168758525 | 63 | 75.3875 | 0.2314957 | 1.1708e+19 | -54.42285 | 3.467857 | 7.63 | 0.4255639 | 2.492487 | 2.1002e+25 | 5.098818 | 132.743 | 1.1688e+19 | -116.8159 | 15.94923 | 2.96 | 0.5062302 | 3.23376 | 8.1007e+25 | 18.71496 | 129.5286
mp-559893 | LiBi(PdO2)2 | 0.4787979 | 0 | 129 | 61.594875 | 0.5144478 | 5.0639e+18 | -100.7474 | 5.139917 | 3.67 | 0.843204 | 2.098394 | 6.1005e+25 | 6.400639 | 130.1622 | 4.6772e+18 | -172.7991 | 13.9658 | 1.325 | 0.8778021 | 2.22886 | 1.8102e+26 | 19.22883 | 130.8919
mp-559895 | ErCuTe2BrO6 | 0.3741973 | 0.006848948 | 14 | 60.17322 | 4.00424 | 6.6577e+17 | -253.242 | 4.269685 | -0.135 | 3.499324 | 0.8169511 | 5.2105e+26 | 6.952161 | 129.4384 | 5.6536e+17 | -292.3695 | 4.832681 | -0.7 | 2.40089 | 0.4642781 | 8.3107e+26 | 11.17506 | 129.9807
mp-559897 | OsO2F3 | 0.5687996 | 0.01980221 | 14 | 46.53733 | 47.00494 | 59005895000000000 | -386.6423 | 0.8820927 | -1.92 | 10.12515 | 0.09997402 | 2.5512e+27 | 2.914911 | 129.7995 | 35845325333333332 | -406.4024 | 0.5920318 | -2.165 | 5.920087 | 0.04469684 | 3.2213e+27 | 3.686041 | 129.8901
mp-559911 | V4S9Br4 | 0.6585019 | 0 | 129 | 47.76276 | 15.25715 | 1.809e+17 | -351.1853 | 2.231014 | -1.48 | 7.6792 | 0.3570787 | 1.6812e+27 | 5.931535 | 129.9807 | 1.3049e+17 | -417.7374 | 2.277173 | -2.3 | 6.457121 | 0.2753267 | 3.6713e+27 | 12.9359 | 129.8901
mp-560023 | NiSnF6 | 0.4916961 | 0 | 148 | 36.4242274 | 9.26899 | 2.9471e+17 | -372.7286 | 4.094303 | -1.75 | 9.092288 | 0.9715411 | 2.1712e+27 | 12.57893 | 129.7995 | 2.5571e+17 | -361.784 | 3.346973 | -1.615 | 4.176595 | 0.3024719 | 1.9112e+27 | 11.07676 | 129.7995
mp-560046 | Ta2Pt3S8 | 0.7237956 | 0 | 55 | 92.58983 | 0.6021796 | 4.3549e+18 | -148.5864 | 9.614713 | 1.925 | 1.399774 | 3.544035 | 1.3101e+26 | 11.69574 | 129.8901 | 3.9278e+18 | -221.3927 | 19.25201 | 0.38 | 1.341231 | 3.324042 | 3.5103e+26 | 31.02671 | 129.2584
mp-560225 | RbP2WO8 | 0.8546007 | 0 | 14 | 38.270877 | 4.110641 | 6.762e+17 | -274.4887 | 5.094757 | -0.45 | 4.162365 | 1.018934 | 6.7106e+26 | 8.785514 | 129.9807 | 5.1617e+17 | -312.6225 | 5.044668 | -0.975 | 2.822688 | 0.5690232 | 1.0611e+27 | 13.87702 | 129.8901
mp-560311 | Na3FeF6 | 0.1628057 | 0 | 14 | 23.88047 | 0.4020782 | 66939480666666664 | 51.26169 | 0.0175901 | 8.14 | 0.3995965 | 0.9907564 | 2.1002e+25 | 2.670885 | 126.6901 | 2.3142e+17 | 85.39067 | 0.1687443 | 4.55 | 0.3475431 | 0.8036138 | 5.1005e+25 | 6.120604 | 123.0215
mp-560316 | Hg3SO6 | 0.5628947 | 0.0009243467 | 152 | 72.98314 | 0.4075452 | 6.4665e+18 | -62.11742 | 2.495158 | 6.6 | 0.4895953 | 1.316716 | 3.1003e+25 | 3.56672 | 121.2884 | 6.4594e+18 | -112.3748 | 8.157007 | 3.14 | 0.4820086 | 1.28623 | 7.1006e+25 | 9.873535 | 133.3059
mp-560333 | Ta2Te4Br10O | 0.9964945 | 0.001679176 | 2 | 99.25501 | 5.551693 | 4.7942e+17 | -254.2435 | 3.098936 | -0.15 | 3.52773 | 0.5065296 | 5.2105e+26 | 5.075543 | 130.253 | 2.5569e+17 | -285.4239 | 2.082998 | -0.605 | 2.272842 | 0.2619485 | 7.7107e+26 | 7.424005 | 129.5286
mp-560338 | CrF3 | 0.9172005 | 0 | 167 | 27.2478274 | 9.929043 | 2.8428e+17 | -457.5019 | 5.95029 | -2.78 | 17.63394 | 2.366807 | 5.8515e+27 | 31.71633 | 129.9807 | 3.1166e+17 | -501.8011 | 7.847635 | -3.305 | 12.43996 | 1.402385 | 9.8119e+27 | 53.15357 | 129.8901
mp-560341 | EuSi2(NO)2 | 0.3058015 | 0 | 1 | 38.30674 | 0.5011277 | 4.4332e+18 | -52.46159 | 1.220126 | 7.94 | 0.4093986 | 0.7384091 | 2.1002e+25 | 2.222936 | 128.9892 | 4.3729e+18 | -101.6649 | 4.519739 | 3.625 | 0.4261818 | 0.7842775 | 6.1005e+25 | 6.67783 | 131.1671
mp-560386 | In2Ag2GeS6 | 0.9557999 | 0.01237323 | 9 | 64.58204 | 0.2198191 | 8.6894e+18 | -35.46295 | 1.092795 | 12.005 | 0.2727875 | 1.382416 | 1.1001e+25 | 2.756183 | 131.4432 | 8.4613e+18 | -69.87027 | 4.130679 | 5.78 | 0.2778837 | 1.421335 | 3.1003e+25 | 8.012704 | 133.4943
mp-560443 | AgHg2NO5 | 0.5510033 | 0 | 62 | 67.00577 | 0.597919 | 4.725e+18 | -87.32824 | 3.603398 | 4.425 | 0.7130483 | 1.302312 | 5.1005e+25 | 4.280047 | 125.4777 | 4.4405e+18 | -147.7924 | 9.699119 | 1.945 | 0.6949913 | 1.253157 | 1.3101e+26 | 11.65551 | 129.1686
mp-560449 | K3Ni2F7 | 0.1765066 | 0 | 139 | 30.6392102 | 0.1009247 | 1.5547e+18 | -176.5799 | 4.847716 | 1.24 | 1.817573 | 76.42611 | 1.9102e+26 | 103.2516 | 130.8004 | 2.4221e+18 | -131.4007 | 4.182023 | 2.44 | 0.5900218 | 14.13534 | 1.0101e+26 | 54.01515 | 130.1622
mp-560453 | Ca7Cu(PtO6)2 | 0.5059004 | 0.01732702 | 5 | 42.1024 | 8.240976 | 3.3365e+17 | -282.3444 | 2.659796 | -0.56 | 4.43013 | 0.3941456 | 7.4107e+26 | 4.811835 | 129.5286 | 2.2926e+17 | -294.5168 | 1.988578 | -0.73 | 2.443106 | 0.1614156 | 8.5108e+26 | 5.573725 | 130.1622
mp-560512 | EuSm2BeO5 | 0.5830991 | 0.002618928 | 14 | 60.18813 | 0.853124 | 2.9704e+18 | -73.95104 | 1.624413 | 5.41 | 0.5916491 | 0.5775347 | 4.1004e+25 | 2.263847 | 121.6156 | 2.8705e+18 | -142.5652 | 5.834313 | 2.095 | 0.6600269 | 0.6804939 | 1.2101e+26 | 7.56028 | 129.3484
mp-560515 | K4Ru2Cl10O | 0.595698 | 0 | 139 | 42.88604 | 30.98255 | 89646544000000000 | -369.2722 | 1.222438 | -1.705 | 8.838321 | 0.1523628 | 2.0812e+27 | 3.606649 | 129.7995 | 49404237000000000 | -305.8949 | 0.4622839 | -0.885 | 2.675734 | 0.02537983 | 9.8109e+26 | 1.699254 | 129.7091
mp-560516 | Co(RhO2)2 | 0.8142054 | 0 | 227 | 46.96311 | 0.870389 | 3.3162e+18 | -190.36247 | 12.01708 | 0.95 | 2.056345 | 3.631397 | 2.3102e+26 | 14.40762 | 130.5263 | 3.0632e+18 | -275.90849 | 23.3186 | -0.47 | 2.104772 | 3.760431 | 6.8106e+26 | 42.19933 | 130.0714
mp-560553 | IrF6 | 0.7648032 | 0 | 62 | 43.74392 | 10.46547 | 2.6121e+17 | -329.3008 | 2.832584 | -1.195 | 6.445472 | 0.4833303 | 1.2911e+27 | 6.649509 | 130.0714 | 1.2081e+17 | -400.5034 | 1.937873 | -2.09 | 5.642287 | 0.3958629 | 3.0013e+27 | 15.40407 | 129.7995
mp-560555 | Li8Bi2PdO10 | 0.8583015 | 0 | 12 | 35.23347 | 1.129627 | 2.2994e+18 | -132.0385 | 4.008733 | 2.42 | 1.187453 | 1.07776 | 1.0101e+26 | 4.871335 | 130.7089 | 1.8918e+18 | -225.2119 | 9.595348 | 0.315 | 1.385188 | 1.357877 | 3.6103e+26 | 17.3594 | 130.5263
mp-560601 | K2CuS(ClO2)2 | 0.5873985 | 0 | 62 | 30.87112 | 16.04986 | 1.7254e+17 | -323.1706 | 1.802027 | -1.115 | 6.140413 | 0.2366407 | 1.2011e+27 | 4.031732 | 129.9807 | 1.0351e+17 | -328.7747 | 1.118857 | -1.19 | 3.212955 | 0.08956744 | 1.2911e+27 | 4.316153 | 129.7091
mp-560626 | Ba2Ni7F18 | 0.6036982 | 0 | 2 | 38.05478 | 9.148292 | 2.997e+17 | -277.1985 | 2.302899 | -0.49 | 4.257383 | 0.3174709 | 6.9106e+26 | 4.083561 | 130.253 | 2.0561e+17 | -336.8527 | 2.333033 | -1.295 | 3.425583 | 0.2291352 | 1.4211e+27 | 8.33629 | 129.7091
mp-560627 | TeMo5O16 | 0.4224976 | 0.009906611 | 14 | 39.24047 | 1.427287 | 1.9142e+18 | -263.2234 | 13.26301 | -0.285 | 3.797082 | 4.339181 | 5.8105e+26 | 22.04589 | 130.344 | 1.6885e+18 | -313.1145 | 16.55448 | -0.985 | 2.839586 | 2.80618 | 1.0711e+27 | 40.32577 | 129.7995
mp-560675 | K6Si2CuO8 | 0.5099958 | 0 | 2 | 28.37071 | 4.737495 | 5.7447e+17 | -222.4884 | 2.843677 | 0.36 | 2.709099 | 0.4324284 | 3.5103e+26 | 4.002712 | 130.1622 | 3.9361e+17 | -264.7938 | 2.759834 | -0.31 | 1.924891 | 0.2589918 | 6.0105e+26 | 6.780631 | 129.5286
mp-560717 | Ag2CO3 | 0.7414014 | 0.02672311 | 159 | 45.95755 | 0.857635 | 3.3493e+18 | -120.5502 | 4.867289 | 2.82 | 1.05325 | 1.360953 | 8.1007e+25 | 5.35806 | 133.4 | 3.379e+18 | -188.8059 | 12.04542 | 0.985 | 1.012544 | 1.282823 | 2.3102e+26 | 14.28956 | 128.9892
mp-560786 | Nd10S19 | 0.5021997 | 0 | 86 | 70.74672 | 0.3897865 | 7.2223e+18 | -49.58623 | 1.775821 | 8.435 | 0.3859551 | 0.9852921 | 2.1002e+25 | 2.61267 | 123.3559 | 6.9467e+18 | -98.83221 | 6.785418 | 3.765 | 0.412227 | 1.087588 | 6.1005e+25 | 8.166551 | 127.9204
mp-560901 | PdSCl | 0.9775009 | 0 | 14 | 57.97933 | 3.040866 | 8.3893e+17 | -200.2272 | 3.363331 | 0.76 | 2.239184 | 0.6318861 | 2.6102e+26 | 4.685886 | 130.8919 | 4.6421e+17 | -255.0882 | 3.020585 | -0.165 | 1.778216 | 0.4471783 | 5.3105e+26 | 9.379738 | 129.7995
mp-561066 | TlS | 0.8102053 | 0.02662877 | 92 | 118.22415 | 0.1784845 | 6.6314e+18 | -39.12098 | 1.014901 | 10.835 | 0.3018494 | 2.199302 | 1.1001e+25 | 3.936581 | 141.462 | 5.9003e+18 | -87.34683 | 4.501585 | 4.425 | 0.3565242 | 2.823143 | 5.1005e+25 | 14.33806 | 125.4777
mp-561113 | Ag2BiO3 | 0.4807027 | 0.001248952 | 7 | 78.78583 | 2.321106 | 1.1711e+18 | -273.4166 | 8.754834 | -0.435 | 4.127406 | 2.371228 | 6.6106e+26 | 15.36339 | 130.0714 | 8.2539e+17 | -331.9991 | 9.097769 | -1.23 | 3.292153 | 1.689186 | 1.3311e+27 | 30.95534 | 130.1622
mp-561287 | SrMnV2(AgO4)2 | 0.8334983 | 0.02619262 | 15 | 42.01233 | 1.131277 | 2.1417e+18 | -96.79622 | 2.006698 | 3.875 | 0.8036898 | 0.5987962 | 6.1005e+25 | 2.706923 | 125.4777 | 1.3948e+18 | -188.1811 | 4.939129 | 0.995 | 1.008143 | 0.8412593 | 2.3102e+26 | 10.7623 | 128.6314
mp-561317 | Rb2NiF4 | 0.2881005 | 0 | 139 | 43.66037 | 0.7364473 | 1.4534e+18 | -164.9835 | 3.956104 | 1.505 | 1.634823 | 3.307453 | 1.6101e+26 | 12.06962 | 131.6277 | 1.627e+18 | -199.9264 | 6.503185 | 0.765 | 1.117036 | 1.868049 | 2.6102e+26 | 19.28254 | 130.6175
mp-561318 | Ba2AlCu2F11 | 0.5733983 | 0.0005923069 | 145 | 39.85687 | 24.00711 | 1.1422e+17 | -296.8494 | 1.006523 | -0.765 | 4.986956 | 0.09467676 | 8.8108e+26 | 1.972786 | 129.8901 | 86296990000000000 | -326.6612 | 0.9208542 | -1.165 | 3.164551 | 0.04785841 | 1.2611e+27 | 2.820588 | 129.7995
mp-561375 | Pr10S19 | 0.5107033 | 0 | 86 | 69.59591 | 0.3917346 | 7.1777e+18 | -49.81347 | 1.78105 | 8.395 | 0.3877507 | 0.984784 | 2.1002e+25 | 2.618264 | 123.7758 | 6.9037e+18 | -99.28909 | 6.805894 | 3.745 | 0.4141684 | 1.08712 | 6.1005e+25 | 8.18379 | 128.3641
mp-561433 | KPuCO5 | 0.4390965 | 0 | 194 | 46.896275 | 4.809054 | 4.8153e+17 | -342.2708 | 5.641113 | -1.365 | 7.152192 | 1.813716 | 1.5111e+27 | 16.91475 | 129.9807 | 5.2352e+17 | -360.0125 | 6.785249 | -1.59 | 4.11182 | 0.7906088 | 1.8612e+27 | 20.85465 | 129.9807
mp-561449 | OsOF4 | 0.6670054 | 0.01304125 | 14 | 47.0371688 | 11.49576 | 2.4397e+17 | -431.5441 | 4.543407 | -2.47 | 14.41404 | 1.404017 | 4.3214e+27 | 20.24452 | 129.9807 | 1.7794e+17 | -455.4999 | 3.691976 | -2.755 | 8.674306 | 0.6554593 | 5.7115e+27 | 26.73167 | 129.8901
mp-561511 | FeAsS | 0.7066932 | 0 | 14 | 54.2772 | 3.2796 | 8.4079e+17 | -273.3663 | 6.283166 | -0.435 | 4.127406 | 1.411837 | 6.6106e+26 | 10.8733 | 130.0714 | 7.602e+17 | -410.7936 | 12.82846 | -2.215 | 6.113288 | 2.544961 | 3.3813e+27 | 55.43742 | 129.8901
mp-561550 | Ag3BO3 | 0.8683969 | 0.01548884 | 167 | 54.63054 | 0.5872479 | 4.6201e+18 | -77.49909 | 2.774907 | 5.12 | 0.6230514 | 1.092832 | 4.1004e+25 | 3.560266 | 126.5158 | 4.4741e+18 | -138.2097 | 8.546333 | 2.225 | 0.6320562 | 1.116609 | 1.1101e+26 | 10.29237 | 130.7089
mp-561597 | Ba2Mn2As2O | 0.2806038 | 0 | 12 | 78.62467 | 0.5341695 | 4.2273e+18 | -76.83056 | 2.495361 | 5.175 | 0.616852 | 1.240946 | 4.1004e+25 | 3.854913 | 125.5637 | 3.602e+18 | -164.1218 | 9.702349 | 1.525 | 0.8111098 | 1.871116 | 1.6101e+26 | 16.44909 | 130.8004
mp-561613 | SrV3O7 | 0.7799055 | 0.005243209 | 62 | 32.04003 | 6.338554 | 4.3882e+17 | -341.7035 | 5.123717 | -1.36 | 7.130207 | 1.193075 | 1.5011e+27 | 12.77407 | 130.0714 | 3.2866e+17 | -392.2167 | 5.055905 | -1.99 | 5.293205 | 0.7631199 | 2.7212e+27 | 23.10997 | 129.9807
mp-561699 | Ba2FeO4 | 0.4362937 | 0 | 14 | 56.35666 | 3.310125 | 7.8485e+17 | -184.7918 | 2.680095 | 1.065 | 1.956265 | 0.4543339 | 2.2102e+26 | 3.515118 | 128.5422 | 4.5008e+17 | -258.3231 | 3.003426 | -0.21 | 1.822171 | 0.4084297 | 5.5105e+26 | 8.938216 | 129.7995
mp-561738 | Ba2NiMoO6 | 0.663604 | 0 | 225 | 52.52838 | 0.6894911 | 3.9624e+18 | -209.45708 | 17.38379 | 0.59 | 2.423553 | 6.590006 | 3.0103e+26 | 23.27087 | 129.3484 | 3.4745e+18 | -270.98192 | 25.51354 | -0.4 | 2.023617 | 5.02805 | 6.4106e+26 | 50.21976 | 130.1622
mp-561864 | BaCr2O4 | 0.848206 | 0 | 59 | 43.61669 | 1.038678 | 2.6598e+18 | -88.69103 | 2.092208 | 4.34 | 0.7257726 | 0.5840899 | 5.1005e+25 | 2.530971 | 127.1275 | 2.4599e+18 | -154.6235 | 5.88127 | 1.765 | 0.7412008 | 0.6028131 | 1.4101e+26 | 7.389694 | 130.7089
mp-561902 | CsAg3S2 | 0.4130008 | 0 | 12 | 86.77334 | 0.2484203 | 7.4033e+18 | -39.99811 | 1.184411 | 10.585 | 0.3088745 | 1.386413 | 1.1001e+25 | 2.922774 | 143.8486 | 7.0628e+18 | -78.03444 | 4.300833 | 5.08 | 0.3138179 | 1.419829 | 4.1004e+25 | 8.510356 | 127.2152
mp-561947 | CsHgF3 | 0.7563948 | 0 | 221 | 78.0981323 | 0.3346044 | 7.7878e+18 | -46.561228 | 1.688359 | 9.02 | 0.3614541 | 1.122748 | 2.1002e+25 | 2.748321 | 117.233 | 7.7033e+18 | -89.494642 | 6.169767 | 4.29 | 0.3667299 | 1.147419 | 5.1005e+25 | 7.982913 | 128.1863
mp-562480 | TlIn5S7 | 0.7322992 | 0 | 11 | 77.14833 | 0.4446632 | 5.3999e+18 | -121.0854 | 7.917224 | 2.8 | 1.059316 | 3.676982 | 9.1008e+25 | 10.42359 | 126.4288 | 4.8813e+18 | -198.6012 | 19.25296 | 0.79 | 1.104383 | 3.914105 | 2.6102e+26 | 31.3948 | 129.5286
mp-562537 | Ta2Ni3S8 | 0.5468944 | 0 | 55 | 61.11508 | 0.9558913 | 2.9279e+18 | -260.5446 | 19.87574 | -0.245 | 3.714635 | 7.660578 | 5.6105e+26 | 31.85142 | 130.4351 | 2.7796e+18 | -314.8311 | 27.55054 | -1.005 | 2.873735 | 5.212636 | 1.0911e+27 | 61.30178 | 129.7995
mp-562575 | KMo(PO4)2 | 0.9000029 | 0 | 14 | 27.081752 | 4.656471 | 5.9214e+17 | -286.2052 | 4.85045 | -0.615 | 4.571856 | 0.9728669 | 7.7107e+26 | 8.927875 | 130.0714 | 3.4535e+17 | -340.5716 | 4.005644 | -1.345 | 3.532352 | 0.6607096 | 1.4811e+27 | 17.14945 | 130.0714
mp-565252 | Na3Fe2(PO4)3 | 0.869703 | 0.002416017 | 15 | 23.27867 | 16.50627 | 1.6468e+17 | -316.6676 | 1.651408 | -1.03 | 5.834179 | 0.2101339 | 1.1111e+27 | 3.630671 | 130.0714 | 93536921000000000 | -387.3938 | 1.403745 | -1.93 | 5.094856 | 0.1714843 | 2.5712e+27 | 8.380317 | 129.8901
mp-565267 | Na2SrV3O9 | 0.5179007 | 0 | 14 | 28.69458 | 3.840122 | 7.247e+17 | -231.08 | 3.869775 | 0.215 | 2.913478 | 0.6608457 | 3.9104e+26 | 5.507286 | 130.253 | 6.0839e+17 | -278.1594 | 4.707251 | -0.5 | 2.140776 | 0.4162356 | 7.0106e+26 | 9.811225 | 129.8901
mp-565297 | SrFe2(SeO3)4 | 0.4215996 | 0 | 10 | 37.21804 | 4.957511 | 5.2912e+17 | -236.4279 | 2.95768 | 0.13 | 3.043064 | 0.4809179 | 4.2104e+26 | 4.553747 | 129.7091 | 3.1404e+17 | -286.2715 | 2.573591 | -0.615 | 2.285928 | 0.313111 | 7.7107e+26 | 8.385739 | 130.0714
mp-565320 | V8O15 | 0.5770038 | 0.01129794 | 2 | 28.15317 | 4.297832 | 5.9981e+17 | -232.8724 | 3.252729 | 0.185 | 2.958354 | 0.5710854 | 4.0104e+26 | 5.034913 | 130.0714 | 3.2827e+17 | -310.9457 | 3.173945 | -0.955 | 2.789238 | 0.5228225 | 1.0411e+27 | 13.03738 | 129.9807
mp-565358 | V2Cd(PO5)2 | 0.4805939 | 0.002846607 | 43 | 29.08237 | 3.057735 | 9.164e+17 | -351.8273 | 11.34343 | -1.485 | 7.703069 | 3.998489 | 1.6912e+27 | 29.73462 | 129.8901 | 9.1371e+17 | -388.7714 | 13.81017 | -1.95 | 5.160076 | 2.192221 | 2.6212e+27 | 46.11007 | 129.8901
mp-565428 | Mn4Bi3NO15 | 0.883404 | 0 | 149 | 47.85613 | 5.1981 | 5.4222e+17 | -292.3502 | 4.634307 | -0.7 | 4.80178 | 0.8878435 | 8.3107e+26 | 8.608455 | 129.9807 | 5.2615e+17 | -326.6254 | 5.613176 | -1.16 | 3.15497 | 0.4728528 | 1.2511e+27 | 12.9676 | 129.9807
mp-565454 | K2MoCl5O | 0.983501 | 0 | 62 | 40.82233 | 14.12292 | 1.981e+17 | -304.3507 | 1.834963 | -0.865 | 5.288598 | 0.2291523 | 9.6109e+26 | 3.662292 | 129.9807 | 1.4898e+17 | -318.3397 | 1.509782 | -1.055 | 2.961197 | 0.09600952 | 1.1411e+27 | 4.339982 | 129.7995
mp-565464 | SrV2(PO5)2 | 0.4770972 | 0 | 43 | 27.42963 | 3.312624 | 8.4472e+17 | -309.8861 | 8.111778 | -0.94 | 5.528904 | 2.156256 | 1.0311e+27 | 16.68985 | 129.7091 | 7.8084e+17 | -358.5515 | 10.03842 | -1.57 | 4.06079 | 1.357243 | 1.8312e+27 | 29.71359 | 129.8901
mp-565480 | Rb2V2Cu(PO6)2 | 0.892996 | 0 | 14 | 31.06868 | 27.9771 | 98831272666666672 | -319.1402 | 1.006601 | -1.065 | 5.958107 | 0.09827846 | 1.1511e+27 | 2.210681 | 129.7995 | 65227973333333336 | -319.7093 | 0.6667214 | -1.07 | 2.988028 | 0.03490382 | 1.1511e+27 | 2.220675 | 130.1622
mp-565509 | KMo2Cl7O2 | 0.8674989 | 0 | 15 | 42.595675 | 8.77367 | 3.1238e+17 | -241.6042 | 1.823446 | 0.045 | 3.180441 | 0.2182524 | 4.5104e+26 | 2.749251 | 129.5286 | 1.7727e+17 | -277.3236 | 1.363386 | -0.49 | 2.128691 | 0.119508 | 6.9106e+26 | 4.257923 | 130.253
mp-565521 | NiBiAsO5 | 0.8022052 | 0 | 2 | 52.82405 | 1.872603 | 1.4731e+18 | -191.8296 | 5.42063 | 0.92 | 2.083713 | 1.173784 | 2.4102e+26 | 6.830758 | 129.0788 | 1.3058e+18 | -265.2134 | 9.184851 | -0.315 | 1.930216 | 1.046502 | 6.0105e+26 | 17.2256 | 129.7995
mp-565626 | BaVSi2O7 | 0.9295001 | 0.02180951 | 87 | 32.40321 | 4.71493 | 5.919e+17 | -321.1207 | 6.103588 | -1.09 | 6.048475 | 1.452968 | 1.1711e+27 | 13.41712 | 130.1622 | 4.4882e+17 | -364.0774 | 5.949244 | -1.64 | 4.242486 | 0.853528 | 1.9512e+27 | 22.29292 | 129.9807
mp-565689 | Ni(BO2)2 | 0.8597981 | 0.005899537 | 15 | 20.61614 | 3.873759 | 7.2291e+17 | -321.1858 | 7.457562 | -1.09 | 6.048475 | 1.951057 | 1.1711e+27 | 16.3306 | 130.1622 | 5.7007e+17 | -405.9729 | 9.395523 | -2.16 | 5.901124 | 1.880197 | 3.2013e+27 | 44.51241 | 129.9807
mp-565704 | CsMo2P3O13 | 0.5602008 | 0 | 13 | 32.93152 | 3.72713 | 7.1556e+17 | -211.5953 | 3.203763 | 0.55 | 2.470077 | 0.5395155 | 3.1103e+26 | 4.429442 | 129.0788 | 4.0059e+17 | -291.2324 | 3.397659 | -0.685 | 2.380108 | 0.5103089 | 8.2107e+26 | 11.85037 | 129.8901
mp-565747 | Ni2P2O7 | 0.8478931 | 0.003752345 | 14 | 26.48456 | 4.301431 | 6.3056e+17 | -289.1427 | 5.271675 | -0.655 | 4.678372 | 1.134286 | 8.0107e+26 | 10.0045 | 129.7995 | 4.032e+17 | -381.3413 | 5.863327 | -1.855 | 4.858031 | 1.200248 | 2.3912e+27 | 29.94255 | 129.9807
mp-565766 | CuWO3F2 | 0.6291 | 0.01523852 | 11 | 47.62586 | 2.182986 | 1.1961e+18 | -230.1668 | 6.336772 | 0.23 | 2.891383 | 1.524341 | 3.9104e+26 | 9.577946 | 129.5286 | 8.4594e+17 | -324.4332 | 8.90415 | -1.135 | 3.107555 | 1.698447 | 1.2211e+27 | 30.18482 | 130.0714
mp-565794 | MnSeO4 | 0.2912026 | 0.001875294 | 63 | 32.9826075 | 0.5808758 | 4.241e+18 | -86.5021 | 3.173349 | 4.48 | 0.7050378 | 1.337192 | 5.1005e+25 | 4.330147 | 124.3675 | 3.9809e+18 | -159.2131 | 10.09122 | 1.645 | 0.7748816 | 1.540735 | 1.5101e+26 | 14.12461 | 130.5263
mp-565843 | BaSi2CuO6 | 0.364306 | 0.01702785 | 142 | 35.30404 | 3.571836 | 7.4716e+17 | -233.3026 | 4.066816 | 0.18 | 2.965923 | 0.7566631 | 4.0104e+26 | 6.081524 | 130.344 | 5.5458e+17 | -262.155 | 3.811353 | -0.27 | 1.882948 | 0.3827545 | 5.8105e+26 | 8.701132 | 129.5286
mp-565851 | SrFe2(P2O7)2 | 0.6277938 | 0 | 2 | 26.05698 | 22.30333 | 1.2296e+17 | -297.2565 | 1.086501 | -0.77 | 5.001548 | 0.1061945 | 8.8108e+26 | 2.132813 | 130.1622 | 77898760666666672 | -333.7818 | 0.8678726 | -1.255 | 3.342768 | 0.05802363 | 1.3711e+27 | 3.296103 | 129.7091
mp-565885 | Ca4Mn3O10 | 0.4021026 | 0.02118372 | 61 | 28.53648 | 1.278918 | 2.2129e+18 | -145.5642 | 4.689007 | 2.01 | 1.358935 | 1.095302 | 1.2101e+26 | 5.266917 | 132.1837 | 2.1897e+18 | -215.0816 | 10.12967 | 0.49 | 1.27113 | 0.9908796 | 3.2103e+26 | 13.47888 | 129.7995
mp-565891 | Ba2Ni2ClF7 | 0.5107033 | 0 | 11 | 46.7068852 | 2.239868 | 1.2595e+18 | -280.9247 | 9.939463 | -0.54 | 4.379916 | 2.734418 | 7.2106e+26 | 17.40368 | 130.253 | 1.244e+18 | -322.8615 | 12.96735 | -1.115 | 3.070206 | 1.604788 | 1.2011e+27 | 28.88952 | 129.9807
mp-565905 | Ba3Fe2Br2O5 | 0.4922948 | 0 | 199 | 63.623 | 12.38099 | 2.2219e+17 | -316.56854 | 2.22668 | -1.03 | 5.834179 | 0.323472 | 1.1111e+27 | 4.840392 | 130.0714 | 2.2989e+17 | -361.01586 | 2.996176 | -1.605 | 4.150552 | 0.1941001 | 1.8912e+27 | 8.215142 | 129.8901
mp-565994 | WO3 | 0.9751063 | 0.0004623844 | 113 | 57.95955 | 0.3518441 | 7.981e+18 | -135.2912 | 14.60826 | 2.315 | 1.227705 | 6.518019 | 1.1101e+26 | 16.44001 | 127.8319 | 7.8305e+18 | -191.5591 | 28.7339 | 0.93 | 1.037265 | 5.06185 | 2.4102e+26 | 36.11396 | 128.6314
mp-566008 | Li2NiO3 | 0.8649002 | 0 | 12 | 20.0956 | 1.80758 | 1.5062e+18 | -229.1347 | 7.908181 | 0.25 | 2.862275 | 1.992603 | 3.8103e+26 | 11.39291 | 130.253 | 1.1047e+18 | -361.4305 | 14.43103 | -1.61 | 4.163551 | 3.495824 | 1.9012e+27 | 56.53403 | 129.8901
mp-566014 | FePO4 | 0.8362058 | 0.004120992 | 14 | 25.13606 | 10.93174 | 2.4402e+17 | -312.1005 | 2.376948 | -0.97 | 5.628564 | 0.3694556 | 1.0511e+27 | 5.194846 | 130.1622 | 1.258e+17 | -410.2248 | 2.116946 | -2.21 | 6.093672 | 0.4161831 | 3.3613e+27 | 16.55163 | 129.9807
mp-566026 | V2Ni(TeO5)2 | 0.7159995 | 0.005454839 | 2 | 38.38469 | 3.890721 | 6.997e+17 | -289.9117 | 5.880911 | -0.67 | 4.719082 | 1.335799 | 8.1107e+26 | 11.20528 | 129.8901 | 4.6575e+17 | -350.1915 | 5.711623 | -1.465 | 3.804041 | 0.9667689 | 1.6611e+27 | 22.93766 | 129.7995
mp-566031 | TlMo2Cl7O2 | 0.7737013 | 0.02048935 | 2 | 56.369425 | 5.413672 | 4.8971e+17 | -207.4329 | 2.107134 | 0.625 | 2.383859 | 0.2922019 | 2.9103e+26 | 2.891316 | 129.8901 | 2.7152e+17 | -262.7393 | 1.874334 | -0.28 | 1.893325 | 0.2068236 | 5.8105e+26 | 5.788382 | 130.0714
mp-566058 | CrBiO3 | 0.5747044 | 0.01106806 | 62 | 61.79494 | 1.964631 | 1.3966e+18 | -243.115 | 8.25444 | 0.02 | 3.222399 | 2.10062 | 4.6104e+26 | 12.52133 | 129.3484 | 1.2777e+18 | -337.3456 | 14.54012 | -1.3 | 3.436096 | 2.313004 | 1.4211e+27 | 38.99673 | 130.0714
mp-566061 | Li2Cu(WO4)2 | 0.4361985 | 0.02207246 | 2 | 44.08486 | 1.489409 | 1.7385e+18 | -162.4776 | 4.589523 | 1.565 | 1.597473 | 1.110784 | 1.6101e+26 | 5.764996 | 129.3484 | 1.2774e+18 | -257.2746 | 8.454921 | -0.195 | 1.807367 | 1.336746 | 5.4105e+26 | 19.62305 | 130.1622
mp-566068 | TbNaMnWO6 | 0.8760025 | 0 | 4 | 51.66896 | 2.586238 | 1.0654e+18 | -289.7735 | 8.945649 | -0.665 | 4.705465 | 2.45415 | 8.1107e+26 | 16.7842 | 129.6188 | 8.8504e+17 | -362.5295 | 11.63189 | -1.62 | 4.189684 | 2.061907 | 1.9212e+27 | 39.88547 | 129.7995
mp-566089 | Na5Fe3F14 | 0.7054959 | 0.007257713 | 14 | 24.93007 | 6.291103 | 4.3371e+17 | -257.2837 | 2.870947 | -0.195 | 3.614734 | 0.4355363 | 5.4105e+26 | 4.645725 | 130.1622 | 2.7532e+17 | -300.3441 | 2.483583 | -0.81 | 2.560059 | 0.2595881 | 9.1108e+26 | 7.83174 | 130.253
mp-566135 | NiB4O7 | 0.4762945 | 0.01213793 | 63 | 17.82777 | 8.688205 | 3.1421e+17 | -288.9198 | 2.622889 | -0.655 | 4.678372 | 0.3951364 | 8.0107e+26 | 4.953116 | 129.7995 | 1.8134e+17 | -297.4931 | 1.60486 | -0.775 | 2.508095 | 0.1551033 | 8.9108e+26 | 5.499169 | 129.7091
mp-566242 | K4W2Cl10O | 0.8062053 | 0.0191145 | 139 | 52.62368 | 3.372562 | 8.123e+17 | -268.7679 | 5.86774 | -0.365 | 3.968982 | 1.27667 | 6.2106e+26 | 9.970637 | 130.344 | 5.241e+17 | -308.0427 | 4.973197 | -0.915 | 2.723708 | 0.7257731 | 1.0011e+27 | 16.03214 | 130.1622
mp-566258 | Ba2MnSi2ClO7 | 0.7122988 | 0.0003030172 | 100 | 41.0163 | 0.8858673 | 3.1556e+18 | -122.1768 | 4.710476 | 2.76 | 1.071637 | 1.330511 | 9.1008e+25 | 5.324746 | 127.567 | 2.8961e+18 | -176.974 | 9.070446 | 1.23 | 0.9125427 | 1.045507 | 1.9102e+26 | 11.83585 | 131.2591
mp-566366 | Cs2V4O9 | 0.6336035 | 0 | 84 | 40.90476692 | 7.583156 | 3.3081e+17 | -242.2292 | 1.94103 | 0.035 | 3.197138 | 0.2737581 | 4.5104e+26 | 3.205961 | 130.0714 | 1.5136e+17 | -334.9367 | 1.698004 | -1.27 | 3.373558 | 0.2967271 | 1.3811e+27 | 9.828639 | 130.0714
mp-566386 | NaMo2P3O13 | 0.7682998 | 0.005338249 | 2 | 27.14648712 | 21.35225 | 1.2578e+17 | -260.2823 | 0.8521391 | -0.24 | 3.704489 | 0.07226483 | 5.6105e+26 | 1.420083 | 130.253 | 78167871000000000 | -345.9852 | 0.9357144 | -1.41 | 3.676741 | 0.07145441 | 1.5811e+27 | 3.971567 | 129.7091
mp-566406 | MnVBiO5 | 0.8592947 | 0 | 2 | 49.35712 | 3.138968 | 8.5065e+17 | -241.6378 | 4.966868 | 0.045 | 3.180441 | 1.019884 | 4.5104e+26 | 7.684379 | 129.5286 | 6.0664e+17 | -347.8647 | 7.34097 | -1.435 | 3.73401 | 1.297427 | 1.6111e+27 | 27.64954 | 129.9807
mp-566460 | RbV2CrO7 | 0.6048002 | 0.008295885 | 13 | 31.94025 | 4.149489 | 6.5086e+17 | -207.8686 | 2.81234 | 0.615 | 2.395105 | 0.4385257 | 2.9103e+26 | 3.798888 | 130.344 | 4.8546e+17 | -297.3486 | 4.292223 | -0.77 | 2.500774 | 0.4678642 | 8.8108e+26 | 11.46378 | 130.1622
mp-566511 | Ba2CrO4 | 0.6097935 | 0.0001332336 | 33 | 55.80681 | 1.299329 | 1.8728e+18 | -101.5313 | 1.930621 | 3.63 | 0.8513368 | 0.530363 | 6.1005e+25 | 2.570882 | 131.0753 | 1.413e+18 | -183.2627 | 4.745587 | 1.095 | 0.9656827 | 0.6407267 | 2.1102e+26 | 8.785014 | 130.253
mp-566513 | Na3FeO3 | 0.7631977 | 0.002563846 | 9 | 24.68750112 | 4.037905 | 6.8979e+17 | -259.2824 | 4.637275 | -0.225 | 3.67426 | 0.8680019 | 5.6105e+26 | 7.417584 | 129.4384 | 5.6148e+17 | -295.4941 | 4.902701 | -0.745 | 2.464545 | 0.4768381 | 8.6108e+26 | 11.52548 | 130.253
mp-566578 | Na4Ni5(P3O11)2 | 0.7616058 | 0 | 14 | 24.95285 | 9.909001 | 2.6674e+17 | -268.1361 | 1.917785 | -0.36 | 3.957957 | 0.2524421 | 6.2106e+26 | 3.379426 | 130.0714 | 1.6056e+17 | -342.2721 | 1.880932 | -1.365 | 3.576096 | 0.2168048 | 1.5111e+27 | 8.209097 | 129.9807
mp-566592 | CsMn2V2ClO7 | 0.4998051 | 0.004296655 | 28 | 37.85487 | 5.003648 | 5.3598e+17 | -280.0565 | 4.203757 | -0.53 | 4.355069 | 0.812012 | 7.2106e+26 | 7.724526 | 129.7091 | 3.1409e+17 | -353.4806 | 3.924512 | -1.51 | 3.911822 | 0.6912554 | 1.7312e+27 | 18.59917 | 129.8901
mp-566638 | KMnO2 | 0.9535005 | 0 | 11 | 31.50878625 | 1.360196 | 1.8564e+18 | -125.5913 | 2.92812 | 2.635 | 1.111822 | 0.7390111 | 9.1008e+25 | 3.665227 | 131.0753 | 1.4442e+18 | -197.6852 | 5.644017 | 0.81 | 1.09441 | 0.7217185 | 2.5102e+26 | 10.12418 | 131.1671
mp-566706 | MnAsO4 | 0.5922013 | 0.005761151 | 14 | 32.30954 | 1.451491 | 1.7951e+18 | -197.5574 | 7.006019 | 0.81 | 2.18882 | 1.851797 | 2.5102e+26 | 9.487397 | 131.1671 | 1.4534e+18 | -284.665 | 11.77714 | -0.595 | 2.259847 | 1.942661 | 7.6107e+26 | 28.15241 | 129.7995
mp-566755 | NiF2 | 0.4224976 | 0.000845585 | 58 | 32.2300688 | 2.882154 | 9.4288e+17 | -308.319 | 8.963109 | -0.92 | 5.463601 | 2.610013 | 1.0111e+27 | 18.84377 | 129.7995 | 8.3703e+17 | -403.9791 | 13.66033 | -2.135 | 5.807269 | 2.860107 | 3.1313e+27 | 58.40531 | 129.8901
mp-566857 | VTeO4 | 0.8116067 | 0.022165 | 14 | 40.42318 | 1.605172 | 1.5778e+18 | -185.534 | 5.431163 | 1.05 | 1.968898 | 1.358478 | 2.2102e+26 | 7.319356 | 129.1686 | 9.8799e+17 | -283.6029 | 7.946437 | -0.58 | 2.240522 | 1.649079 | 7.5107e+26 | 25.13122 | 129.7995
mp-566874 | KMo2P3O13 | 0.9326022 | 0 | 15 | 27.9943 | 7.316414 | 3.6335e+17 | -233.5391 | 1.981702 | 0.175 | 2.973519 | 0.2590947 | 4.0104e+26 | 2.980354 | 130.6175 | 1.8736e+17 | -292.0298 | 1.597856 | -0.695 | 2.393939 | 0.1871639 | 8.3107e+26 | 6.089509 | 129.7091
mp-566892 | KMoPClO5 | 0.4730971 | 0 | 129 | 31.27356 | 4.217715 | 6.4056e+17 | -262.7831 | 4.423401 | -0.28 | 3.786651 | 0.8506814 | 5.8105e+26 | 7.429709 | 130.0714 | 4.3343e+17 | -352.2062 | 5.376608 | -1.49 | 3.86351 | 0.8767122 | 1.7012e+27 | 21.65744 | 129.7995
mp-566895 | VZnSe2O7 | 0.7645038 | 0 | 14 | 35.11512 | 3.193976 | 8.7196e+17 | -258.2844 | 5.816906 | -0.21 | 3.644343 | 1.218797 | 5.5105e+26 | 9.263255 | 129.7995 | 7.6342e+17 | -319.0835 | 7.772656 | -1.065 | 2.979054 | 0.9007827 | 1.1511e+27 | 19.3641 | 129.7995
mp-566926 | Cr2PBrO4 | 0.4152049 | 0 | 14 | 34.85844525 | 3.247917 | 8.3154e+17 | -253.2311 | 5.33231 | -0.135 | 3.499324 | 1.118327 | 5.2105e+26 | 8.57107 | 129.4384 | 6.9089e+17 | -295.966 | 6.051891 | -0.75 | 2.471741 | 0.6638913 | 8.7108e+26 | 14.39165 | 129.7091
mp-566944 | NiBiPO5 | 0.9492011 | 0 | 14 | 47.33057025 | 3.626693 | 7.3394e+17 | -237.56 | 4.14197 | 0.11 | 3.074669 | 0.7806051 | 4.3104e+26 | 6.321881 | 129.1686 | 4.0694e+17 | -306.3893 | 3.820144 | -0.895 | 2.691615 | 0.6393714 | 9.9109e+26 | 14.64602 | 129.7091
mp-566977 | CsMn(PO3)4 | 0.9392009 | 0 | 4 | 27.98507 | 22.85116 | 1.2016e+17 | -302.6018 | 1.100291 | -0.84 | 5.211223 | 0.1089048 | 9.4108e+26 | 2.21395 | 129.8901 | 65570252333333336 | -309.2467 | 0.6270715 | -0.93 | 2.74807 | 0.04170416 | 1.0211e+27 | 2.397976 | 129.7995
mp-566981 | Li4WO5 | 0.2826038 | 0 | 2 | 29.1601 | 0.4037449 | 1.6283e+18 | -314.5104 | 16.10709 | -1 | 5.730308 | 53.46954 | 1.0811e+27 | 144.4861 | 130.0714 | 2.5676e+18 | -199.7602 | 10.24578 | 0.77 | 1.114488 | 4.586198 | 2.6102e+26 | 35.05213 | 130.4351
mp-567008 | Rb3MnO3 | 0.5810039 | 0 | 14 | 51.334235 | 0.6719384 | 3.6697e+18 | -60.87928 | 1.360102 | 6.75 | 0.4791223 | 0.6021093 | 3.1003e+25 | 2.091737 | 119.2737 | 3.3754e+18 | -110.8606 | 4.148388 | 3.205 | 0.47377 | 0.5920483 | 7.1006e+25 | 5.837085 | 131.6277
mp-567011 | SrFeP(O2F)2 | 0.4549063 | 0.006559883 | 14 | 30.7148 | 16.57533 | 1.6437e+17 | -320.2833 | 1.686086 | -1.08 | 6.012141 | 0.2184491 | 1.1611e+27 | 3.782224 | 130.1622 | 1.0758e+17 | -245.2425 | 0.6470028 | -0.01 | 1.636856 | 0.0310329 | 4.7104e+26 | 1.519719 | 129.5286
mp-567053 | BaMo2(PO4)4 | 0.6843935 | 0 | 14 | 30.83011 | 4.064192 | 6.2337e+17 | -190.0727 | 2.252086 | 0.955 | 2.051835 | 0.3587174 | 2.3102e+26 | 3.075421 | 130.253 | 2.8618e+17 | -280.4685 | 2.251181 | -0.535 | 2.183735 | 0.3938572 | 7.2106e+26 | 9.550747 | 129.9807
mp-567055 | CuMoO4 | 0.2609027 | 0.02840703 | 14 | 37.24727 | 1.055465 | 7.0833e+17 | -275.0181 | 5.357486 | -0.455 | 4.174099 | 7.864635 | 6.7106e+26 | 34.36097 | 130.253 | 7.7546e+17 | -186.8967 | 2.708724 | 1.02 | 0.997268 | 0.9184433 | 2.2102e+26 | 11.34964 | 130.4351
mp-567086 | KV2CrO7 | 0.5885006 | 0.01796669 | 13 | 27.72484 | 4.158443 | 6.5001e+17 | -210.1836 | 2.871547 | 0.575 | 2.440853 | 0.4496932 | 3.0103e+26 | 3.899852 | 129.9807 | 4.9465e+17 | -297.2449 | 4.370449 | -0.77 | 2.500774 | 0.4663539 | 8.8108e+26 | 11.4391 | 130.1622
mp-567125 | MnNi(BiO3)2 | 0.4244976 | 0.008263758 | 14 | 62.7588645 | 1.261058 | 2.1916e+18 | -246.0481 | 13.26817 | -0.025 | 3.29977 | 4.232751 | 4.7104e+26 | 20.21414 | 130.253 | 1.9365e+18 | -311.1454 | 18.74748 | -0.96 | 2.797557 | 3.304196 | 1.0511e+27 | 44.63174 | 129.6188
mp-567133 | Na2V3O7 | 0.7874974 | 0 | 147 | 25.89999 | 11.27914 | 2.3686e+17 | -265.3217 | 1.667413 | -0.315 | 3.860431 | 0.2002348 | 6.0105e+26 | 2.859855 | 129.7995 | 1.0477e+17 | -334.5908 | 1.172874 | -1.265 | 3.363259 | 0.162827 | 1.3811e+27 | 6.577727 | 129.7995
mp-567205 | Sm2MnNiO6 | 0.4850021 | 0 | 14 | 51.0347845 | 2.259554 | 1.2314e+18 | -252.0012 | 7.819819 | -0.115 | 3.461905 | 1.896438 | 5.1105e+26 | 12.12316 | 129.7091 | 1.1349e+18 | -343.7201 | 13.40853 | -1.385 | 3.620444 | 2.02819 | 1.5411e+27 | 36.67174 | 129.8901
mp-567322 | KSm2Sb3Se8 | 0.5093971 | 0 | 62 | 95.48416 | 0.2374387 | 7.6155e+18 | -59.1178 | 2.661542 | 6.97 | 0.4645318 | 2.736503 | 2.1002e+25 | 5.649073 | 141.5646 | 6.8869e+18 | -111.6776 | 8.589319 | 3.17 | 0.4781742 | 2.857933 | 7.1006e+25 | 16.74753 | 132.5562
mp-567472 | CuP4I | 0.8797032 | 0.004421246 | 4 | 52.39092 | 1.307355 | 1.9773e+18 | -165.862 | 5.43954 | 1.485 | 1.647584 | 1.414755 | 1.7102e+26 | 6.878875 | 128.4531 | 1.3385e+18 | -260.774 | 9.10209 | -0.25 | 1.862408 | 1.700287 | 5.7105e+26 | 23.38457 | 129.6188
mp-567478 | MnSbSe2Br | 0.6262972 | 0 | 62 | 82.904409 | 0.4436352 | 4.2413e+18 | -150.5711 | 9.615668 | 1.87 | 1.427301 | 5.770778 | 1.3101e+26 | 16.34453 | 131.7202 | 2.3023e+18 | -256.1984 | 15.11165 | -0.18 | 1.792716 | 8.12322 | 5.4105e+26 | 65.08018 | 129.3484
mp-567524 | K3Ga3As4 | 0.8722065 | 0 | 52 | 62.61503 | 0.1239374 | 1.1195e+19 | -19.90502 | 0.4435657 | 21.83 | 0.1506145 | 1.339667 | 1.1001e+25 | 1.836928 | 80.63406 | 1.0067e+19 | -57.74584 | 3.357006 | 7.155 | 0.2264602 | 2.469929 | 2.1002e+25 | 10.43501 | 138.9313
mp-567537 | TaI4 | 0.5464998 | 0.005792546 | 2 | 137.713156 | 2.812225 | 9.2502e+17 | -201.9199 | 3.771439 | 0.725 | 2.275449 | 0.7278227 | 2.7102e+26 | 5.190594 | 129.9807 | 5.0354e+17 | -266.2777 | 3.570255 | -0.33 | 1.946302 | 0.5757582 | 6.1105e+26 | 11.61381 | 129.5286
mp-567666 | Ba3BiN | 0.6465017 | 0 | 194 | 126.99362 | 0.5048009 | 5.3022e+18 | -119.7344 | 7.601409 | 2.85 | 1.044265 | 2.975335 | 8.1007e+25 | 8.988225 | 132.5562 | 4.8395e+18 | -208.1827 | 20.97431 | 0.61 | 1.200378 | 3.666883 | 2.9103e+26 | 31.33735 | 130.6175
mp-567710 | KPr3Te8 | 0.4675052 | 0 | 14 | 123.551 | 0.4237111 | 6.7134e+18 | -184.3193 | 22.80798 | 1.075 | 1.947912 | 9.8571 | 2.1102e+26 | 27.28559 | 131.0753 | 5.8908e+18 | -242.8325 | 34.73666 | 0.025 | 1.606975 | 7.385993 | 4.5104e+26 | 57.82964 | 130.5263
mp-567720 | CuHgSeBr | 0.4630017 | 0.009407001 | 51 | 105.75 | 0.2847848 | 7.3835e+18 | -44.69789 | 1.475158 | 9.42 | 0.3463998 | 1.341501 | 2.1002e+25 | 3.018639 | 113.3855 | 7.087e+18 | -86.67273 | 5.323885 | 4.465 | 0.3536028 | 1.383561 | 5.1005e+25 | 8.873949 | 124.7075
mp-567776 | Cs2AgAuCl6 | 0.7554016 | 0 | 139 | 78.33636728 | 0.5793669 | 4.6948e+18 | -193.1744 | 17.5191 | 0.895 | 2.106936 | 6.935001 | 2.4102e+26 | 22.44862 | 130.0714 | 3.8322e+18 | -254.8878 | 24.89689 | -0.16 | 1.773415 | 5.355318 | 5.3105e+26 | 49.03111 | 129.5286
mp-567798 | Hg4AsI5 | 0.9168059 | 0.01010797 | 64 | 151.180395 | 0.2132394 | 9.501e+18 | -26.35477 | 0.659917 | 16.335 | 0.201007 | 0.9151992 | 1.1001e+25 | 1.756674 | 103.4179 | 9.0486e+18 | -58.14412 | 3.059108 | 7.1 | 0.2281563 | 1.106744 | 2.1002e+25 | 6.130626 | 139.734
mp-567817 | HfGeTe4 | 0.3467002 | 0 | 36 | 126.9217 | 0.4399296 | 5.4472e+18 | -117.885 | 7.569933 | 2.92 | 1.023823 | 3.550279 | 8.1007e+25 | 10.01415 | 130.6175 | 4.5317e+18 | -201.7182 | 18.43948 | 0.73 | 1.135108 | 4.144585 | 2.7102e+26 | 33.06618 | 129.7995
mp-567841 | Be3P2 | 0.8891048 | 0 | 206 | 17.796814 | 0.3425303 | 7.1791e+18 | -97.219788 | 6.785474 | 3.85 | 0.8083229 | 3.625173 | 6.1005e+25 | 9.018943 | 126.0817 | 6.8107e+18 | -168.6062 | 19.3614 | 1.42 | 0.845084 | 3.875264 | 1.7102e+26 | 27.28036 | 130.8919
mp-567904 | Na2Mn(PO3)5 | 0.9735009 | 0 | 11 | 21.55554 | 66.88639 | 40436640666666664 | -281.5125 | 0.3204576 | -0.55 | 4.404936 | 0.01690062 | 7.3107e+26 | 0.5878116 | 129.8901 | 19759130666666668 | -289.7872 | 0.1659306 | -0.665 | 2.352732 | 0.006597086 | 8.1107e+26 | 0.6489803 | 129.6188
mp-567918 | Ba2Nd7Si11N23 | 0.6159025 | 0 | 65 | 44.54518 | 1.19715 | 2.0626e+18 | -151.2258 | 4.71693 | 1.855 | 1.434964 | 1.312317 | 1.4101e+26 | 6.105328 | 127.567 | 1.804e+18 | -212.4846 | 8.145166 | 0.535 | 1.243925 | 1.059176 | 3.1103e+26 | 13.93971 | 129.7091
mp-567928 | CsBi3Se5 | 0.9778955 | 0 | 62 | 128.2941 | 0.2352851 | 9.2048e+18 | -42.92943 | 1.69639 | 9.83 | 0.3322055 | 1.677717 | 1.1001e+25 | 3.417753 | 151.3553 | 8.4725e+18 | -89.34976 | 6.763915 | 4.3 | 0.3659551 | 1.939769 | 5.1005e+25 | 11.31651 | 128.0089
mp-568001 | AlHg2SbCl4 | 0.8380018 | 0 | 60 | 86.46669 | 0.1572095 | 1.2723e+19 | -23.63683 | 0.7108491 | 18.275 | 0.1797805 | 1.222914 | 1.1001e+25 | 1.974555 | 94.15593 | 1.2345e+19 | -46.96227 | 2.722555 | 8.94 | 0.1823108 | 1.248822 | 2.1002e+25 | 5.930149 | 118.0114
mp-568011 | K3P5RuSe10 | 0.9437044 | 0 | 11 | 61.20177 | 1.60944 | 1.4551e+18 | -220.1994 | 7.055519 | 0.4 | 2.656186 | 2.120194 | 3.4103e+26 | 11.43876 | 130.1622 | 8.7308e+17 | -290.4463 | 7.365241 | -0.675 | 2.366373 | 1.782841 | 8.1107e+26 | 27.20575 | 130.1622
mp-568031 | GaHg2SbCl4 | 0.8054978 | 0.0006524758 | 33 | 91.809375 | 0.1452034 | 1.3124e+19 | -22.42576 | 0.6600224 | 19.3 | 0.170276 | 1.269888 | 1.1001e+25 | 1.946623 | 89.83494 | 1.2752e+19 | -44.42415 | 2.516646 | 9.48 | 0.172124 | 1.290617 | 2.1002e+25 | 5.861593 | 112.8001
mp-568032 | Cd(InSe2)2 | 0.8688051 | 0.0043483 | 111 | 93.98386 | 0.138618 | 1.1362e+19 | -28.76446 | 0.9400953 | 14.92 | 0.2199353 | 1.99854 | 1.1001e+25 | 3.12999 | 111.2859 | 1.1103e+19 | -50.91839 | 2.878715 | 8.2 | 0.1983728 | 1.71196 | 2.1002e+25 | 7.663321 | 125.9951
mp-568044 | KSm2Cl5 | 0.4784986 | 0.01688533 | 14 | 64.6354125 | 2.43261 | 1.0862e+18 | -223.0426 | 5.403711 | 0.35 | 2.722554 | 1.184012 | 3.5103e+26 | 7.853272 | 130.7089 | 8.9044e+17 | -302.6802 | 8.157825 | -0.845 | 2.613295 | 1.113458 | 9.4108e+26 | 20.88916 | 130.1622
mp-568121 | Mn4Si7 | 0.7854022 | 0 | 54 | 37.85006 | 4.52639 | 6.1322e+17 | -364.2702 | 8.136923 | -1.645 | 8.5116 | 2.578629 | 1.9612e+27 | 23.33089 | 129.9807 | 4.8879e+17 | -451.6958 | 9.972651 | -2.71 | 8.423488 | 2.538692 | 5.4715e+27 | 64.9677 | 129.8901
mp-568136 | RbVBr3 | 0.5945959 | 1.404467e-05 | 165 | 75.22426 | 4.247002 | 6.2398e+17 | -263.6803 | 4.338374 | -0.29 | 3.807549 | 0.8488766 | 5.9105e+26 | 7.439616 | 129.5286 | 4.0663e+17 | -346.425 | 4.87993 | -1.42 | 3.699531 | 0.8130109 | 1.5911e+27 | 20.15344 | 129.8901
mp-568224 | Sm3CuSe6 | 0.7025979 | 0 | 11 | 98.8386 | 0.1663756 | 1.6426e+19 | -183.7407 | 55.45566 | 1.085 | 1.939612 | 39.805 | 2.1102e+26 | 69.04638 | 130.7089 | 1.5897e+19 | -248.5617 | 98.215 | -0.065 | 1.685294 | 32.23881 | 4.9104e+26 | 158.1739 | 129.7091
mp-568245 | NbBr5 | 0.2275008 | 0.002299599 | 2 | 82.07106 | 0.3113693 | 1.7781e+18 | -177.9774 | 5.632378 | 1.21 | 1.840256 | 14.36825 | 2.0102e+26 | 34.09496 | 128.7207 | 1.6982e+18 | -145.152 | 3.578033 | 2.02 | 0.6771309 | 3.206973 | 1.2101e+26 | 21.5228 | 131.8127
mp-568328 | FeP4 | 0.8437026 | 0.0127817 | 20 | 35.9480096 | 0.6515635 | 3.9697e+18 | -200.9239 | 16.02568 | 0.745 | 2.254623 | 6.436884 | 2.7102e+26 | 22.09591 | 129.0788 | 3.3623e+18 | -318.5141 | 34.11096 | -1.055 | 2.961197 | 9.688705 | 1.1411e+27 | 94.07095 | 129.7995
mp-568386 | Ag10Te4Br3 | 0.835199 | 0.002110269 | 36 | 107.5761 | 0.2785486 | 8.4406e+18 | -69.56317 | 4.084422 | 5.81 | 0.5530422 | 2.797602 | 3.1003e+25 | 6.277412 | 133.024 | 7.8618e+18 | -124.1847 | 12.12429 | 2.685 | 0.547717 | 2.757293 | 9.1008e+25 | 17.50426 | 129.6188
mp-568392 | Ag10Te4Br3 | 0.7545989 | 0 | 63 | 107.5761 | 0.2524507 | 8.9392e+18 | -58.74625 | 3.085017 | 7.02 | 0.4613364 | 2.470369 | 2.1002e+25 | 5.260776 | 140.8486 | 8.3862e+18 | -110.6201 | 10.26199 | 3.215 | 0.4725252 | 2.560782 | 7.1006e+25 | 15.47555 | 131.3511
mp-568396 | Ba(FeBr4)2 | 0.8934994 | 0 | 61 | 80.74991 | 26.92926 | 95420565333333328 | -230.3124 | 0.5061472 | 0.23 | 2.891383 | 0.03518211 | 3.9104e+26 | 0.7764238 | 129.5286 | 40711461966666664 | -295.4709 | 0.3554234 | -0.745 | 2.464545 | 0.02768653 | 8.6108e+26 | 1.728187 | 130.253
mp-568516 | K3Bi | 0.1312949 | 0.02355754 | 225 | 81.568825 | 0.05213673 | 1.2964e+19 | -17.677747 | 0.4051156 | 24.68 | 0.1332719 | 4.086883 | 1.1001e+25 | 3.498376 | 72.18652 | 1.2747e+19 | -36.009949 | 1.652894 | 11.815 | 0.1385614 | 4.332589 | 1.1001e+25 | 11.89621 | 133.024
mp-568525 | Sr2SnSe5 | 0.9080983 | 0 | 18 | 86.09375 | 0.3972653 | 5.6878e+18 | -64.02935 | 2.331871 | 6.38 | 0.5057905 | 1.436597 | 3.1003e+25 | 3.847182 | 124.3675 | 4.7396e+18 | -119.0479 | 6.717151 | 2.875 | 0.5184406 | 1.490828 | 8.1007e+25 | 11.30143 | 131.8127
mp-568540 | Ag5Hg4P8Cl5 | 0.9346022 | 0 | 12 | 80.3071 | 0.3645531 | 7.0017e+18 | -90.97907 | 5.795404 | 4.2 | 0.7476906 | 2.937255 | 5.1005e+25 | 7.54203 | 130.0714 | 6.441e+18 | -156.2865 | 15.73257 | 1.72 | 0.7535466 | 2.97183 | 1.5101e+26 | 21.58045 | 127.8319
mp-568570 | CsSnI3 | 0.6174943 | 0.003267803 | 62 | 126.4658 | 0.2672825 | 9.9536e+18 | -81.22287 | 6.566548 | 4.84 | 0.6565586 | 3.849945 | 4.1004e+25 | 8.463944 | 131.5354 | 9.5936e+18 | -156.138 | 23.38837 | 1.725 | 0.7521584 | 4.720719 | 1.4101e+26 | 29.35248 | 132.0908
mp-568598 | Cu2HgI4 | 0.2980055 | 0.00610009 | 111 | 119.3286 | 0.2614745 | 8.8961e+18 | -53.34303 | 2.531366 | 7.795 | 0.4168066 | 2.012601 | 2.1002e+25 | 4.37654 | 130.7089 | 8.4365e+18 | -102.1234 | 8.79864 | 3.6 | 0.428766 | 2.099841 | 6.1005e+25 | 12.91418 | 131.8127
mp-568620 | CsFeI4 | 0.6385015 | 0 | 14 | 116.0614 | 20.04065 | 1.328e+17 | -272.3636 | 0.9851656 | -0.42 | 4.092809 | 0.09229209 | 6.5106e+26 | 1.757055 | 130.253 | 70267776666666664 | -333.8434 | 0.7831445 | -1.255 | 3.342768 | 0.06812268 | 1.3711e+27 | 3.668248 | 129.7091
mp-568661 | Cd(InSe2)2 | 0.7711026 | 0.002773897 | 121 | 93.98386 | 0.1296113 | 1.1443e+19 | -23.8175 | 0.6491423 | 18.135 | 0.1811615 | 1.652474 | 1.1001e+25 | 2.426417 | 94.7551 | 1.1253e+19 | -48.42691 | 2.639031 | 8.65 | 0.1882892 | 1.750951 | 2.1002e+25 | 7.56436 | 121.0439
mp-568666 | RbAuI3 | 0.7082035 | 0 | 12 | 132.6295558 | 0.3718825 | 6.9661e+18 | -118.8291 | 9.836454 | 2.885 | 1.033954 | 4.635996 | 8.1007e+25 | 12.02206 | 131.5354 | 6.137e+18 | -187.2573 | 21.51958 | 1.015 | 0.999429 | 4.405744 | 2.2102e+26 | 32.31672 | 130.6175
mp-568761 | AgTe | 0.2415963 | 0.0007340775 | 62 | 117.7341 | 0.1766776 | 1.0873e+19 | -82.20544 | 7.347557 | 4.77 | 0.6654803 | 7.310224 | 4.1004e+25 | 13.06411 | 132.8366 | 9.5033e+18 | -156.3317 | 23.2257 | 1.72 | 0.7535466 | 8.80832 | 1.5101e+26 | 44.5287 | 127.8319
mp-568863 | Eu2LiCBr3N2 | 0.7983956 | 0 | 227 | 65.62279 | 0.3950969 | 6.0554e+18 | -65.650489 | 2.609881 | 6.205 | 0.5194386 | 1.50746 | 3.1003e+25 | 4.028578 | 126.9523 | 5.6873e+18 | -126.10952 | 9.04493 | 2.615 | 0.5592494 | 1.684041 | 9.1008e+25 | 12.73135 | 131.7202
mp-568904 | KTh(SbSe3)2 | 0.6907066 | 0 | 14 | 98.841636 | 0.4921698 | 5.3154e+18 | -135.5937 | 9.772672 | 2.305 | 1.231661 | 3.958807 | 1.1101e+26 | 11.81001 | 128.1863 | 4.3584e+18 | -192.8952 | 16.21689 | 0.9 | 1.05113 | 3.121134 | 2.4102e+26 | 26.33792 | 129.8901
mp-568971 | Ag2Se | 0.9634054 | 0.006923171 | 62 | 98.23213 | 0.3985234 | 6.5162e+18 | -97.57967 | 6.204632 | 3.83 | 0.8120653 | 2.908745 | 6.1005e+25 | 7.806398 | 126.5158 | 6.2791e+18 | -168.2865 | 17.78275 | 1.425 | 0.8434154 | 3.0788 | 1.7102e+26 | 23.37824 | 130.7089
mp-568977 | SrMnO3 | 0.6973053 | 0 | 20 | 38.111249 | 0.9886644 | 2.3111e+18 | -81.94537 | 1.551898 | 4.785 | 0.6635491 | 0.5498399 | 4.1004e+25 | 2.324549 | 132.5562 | 2.0088e+18 | -160.4396 | 5.170791 | 1.615 | 0.7836909 | 0.7057387 | 1.5101e+26 | 8.44 | 131.6277
mp-569008 | PdCl2 | 0.9235952 | 0.02892482 | 58 | 59.10867 | 1.269165 | 2.1845e+18 | -258.9905 | 14.65288 | -0.22 | 3.664253 | 4.905698 | 5.5105e+26 | 23.50304 | 130.344 | 1.8313e+18 | -362.4835 | 24.06193 | -1.62 | 4.189684 | 5.997834 | 1.9212e+27 | 81.2765 | 129.7995
mp-569017 | PdI2 | 0.8780025 | 0.0162379 | 58 | 120.0763 | 1.197287 | 2.3488e+18 | -368.8598 | 31.95721 | -1.7 | 8.81058 | 19.96226 | 2.0712e+27 | 92.89131 | 129.7995 | 2.204e+18 | -402.1959 | 35.65171 | -2.115 | 5.733322 | 10.47882 | 3.0713e+27 | 137.9186 | 129.8901
mp-569050 | NaW6NCl18 | 0.6025009 | 0 | 176 | 68.39194 | 94.60193 | 29114039000000000 | -345.8721 | 0.3482841 | -1.41 | 7.353481 | 0.02167153 | 1.5811e+27 | 0.8964076 | 129.7091 | 14932107000000000 | -361.8509 | 0.1955151 | -1.615 | 4.176595 | 0.009276487 | 1.9112e+27 | 1.085288 | 129.7995
mp-569109 | MnBiSe2I | 0.700802 | 0 | 12 | 109.748583 | 0.9808952 | 2.3862e+18 | -218.9993 | 11.44437 | 0.42 | 2.630265 | 4.391019 | 3.4103e+26 | 18.49423 | 129.1686 | 1.4708e+18 | -318.5319 | 14.92326 | -1.055 | 2.961197 | 5.245259 | 1.1411e+27 | 62.487 | 129.7995
mp-569168 | Ba6NaCu3Te14 | 0.6165011 | 0 | 193 | 117.6662 | 0.3508443 | 7.5357e+18 | -110.5327 | 9.206774 | 3.22 | 0.9438099 | 4.412199 | 7.1006e+25 | 11.11363 | 131.2591 | 5.8373e+18 | -177.0534 | 18.29872 | 1.23 | 0.9125427 | 4.19477 | 1.9102e+26 | 29.88503 | 131.2591
mp-5692 | TbRhO3 | 0.872397 | 0 | 62 | 61.96581 | 3.832365 | 7.4088e+17 | -363.287 | 9.777907 | -1.63 | 8.43199 | 3.263583 | 1.9312e+27 | 27.1703 | 130.0714 | 8.1081e+17 | -433.062 | 15.20624 | -2.485 | 7.277417 | 2.61677 | 4.3914e+27 | 61.61841 | 129.8901
mp-569267 | Ca2CdSb2 | 0.3275979 | 0 | 62 | 87.2174 | 0.2874575 | 8.3928e+18 | -72.04988 | 4.356872 | 5.575 | 0.5751098 | 2.829865 | 3.1003e+25 | 6.443462 | 136.8554 | 7.7844e+18 | -124.904 | 12.14445 | 2.66 | 0.5517873 | 2.659482 | 9.1008e+25 | 17.15114 | 130.344
mp-569282 | LiCa10MgSb9 | 0.9214999 | 0 | 136 | 72.75552 | 0.9458894 | 2.8195e+18 | -213.8069 | 12.88897 | 0.51 | 2.517874 | 4.343005 | 3.1103e+26 | 17.96242 | 130.8919 | 2.2003e+18 | -273.4151 | 16.44832 | -0.435 | 2.063703 | 3.222629 | 6.6106e+26 | 37.70003 | 130.0714
mp-569287 | TlPAuSe3 | 0.8605056 | 0.002632444 | 12 | 111.5339385 | 0.3340478 | 7.1341e+18 | -78.84861 | 4.435339 | 5.015 | 0.6352249 | 2.622275 | 4.1004e+25 | 6.444936 | 128.3641 | 6.5482e+18 | -143.5397 | 13.49174 | 2.065 | 0.6667803 | 2.820078 | 1.2101e+26 | 19.60535 | 130.344
mp-569299 | Be(BC)2 | 0.226494 | 0.006626887 | 59 | 10.9311164 | 0.1806606 | 1.1677e+19 | -54.49935 | 3.468292 | 7.62 | 0.4261062 | 3.622276 | 2.1002e+25 | 6.545831 | 132.9303 | 1.1534e+19 | -103.4112 | 12.33413 | 3.54 | 0.4350877 | 3.737402 | 6.1005e+25 | 19.10186 | 133.2118
mp-5693 | NaCrS2 | 0.9263027 | 0.001565617 | 166 | 34.77896732 | 0.5604958 | 4.6635e+18 | -177.3632 | 14.67039 | 1.225 | 1.82886 | 5.894027 | 1.9102e+26 | 18.76441 | 131.4432 | 3.8559e+18 | -296.1067 | 33.80802 | -0.755 | 2.478961 | 9.301352 | 8.7108e+26 | 83.76132 | 130.0714
mp-569501 | LiCaBi | 0.5833985 | 0 | 62 | 85.33313 | 0.654763 | 4.3719e+18 | -168.0679 | 12.34916 | 1.435 | 1.680188 | 4.11065 | 1.7102e+26 | 14.14545 | 130.344 | 4.0866e+18 | -255.4456 | 26.66602 | -0.17 | 1.783032 | 4.493789 | 5.3105e+26 | 43.7387 | 130.0714
mp-569522 | MnP4 | 0.4901042 | 0 | 2 | 35.7666186 | 2.964965 | 9.2668e+17 | -284.2101 | 7.485329 | -0.59 | 4.506766 | 1.873994 | 7.6107e+26 | 13.7228 | 129.5286 | 7.2314e+17 | -346.8749 | 8.700985 | -1.425 | 3.710985 | 1.400246 | 1.6011e+27 | 29.00184 | 129.7995
mp-569548 | CsAuBr3 | 0.6800941 | 0 | 139 | 113.9168 | 0.294693 | 9.0728e+18 | -142.4786 | 18.41792 | 2.095 | 1.320054 | 9.480532 | 1.2101e+26 | 21.88669 | 129.3484 | 7.8067e+18 | -202.1562 | 31.90373 | 0.725 | 1.137724 | 7.585791 | 2.7102e+26 | 49.5333 | 129.9807
mp-569687 | CuHgSeCl | 0.6308007 | 0.002561499 | 55 | 94.63725 | 0.4266514 | 5.8428e+18 | -57.39263 | 1.924575 | 7.2 | 0.4501816 | 1.083856 | 2.1002e+25 | 3.004674 | 138.3335 | 5.2678e+18 | -112.6253 | 6.681929 | 3.13 | 0.4832992 | 1.205631 | 7.1006e+25 | 9.468738 | 133.5886
mp-569715 | CuBi(PSe3)2 | 0.6553998 | 0.0139039 | 163 | 80.8233924 | 0.2066751 | 1.0236e+19 | -51.80313 | 2.746964 | 8.05 | 0.4039496 | 2.732491 | 2.1002e+25 | 5.282131 | 127.7435 | 8.9305e+18 | -111.6746 | 11.13736 | 3.17 | 0.4781742 | 3.519226 | 7.1006e+25 | 19.24041 | 132.5562
mp-569766 | TeI | 0.7223942 | 0 | 12 | 127.252235 | 0.3637447 | 6.682e+18 | -81.22897 | 4.408868 | 4.84 | 0.6565586 | 2.42502 | 4.1004e+25 | 6.219374 | 131.5354 | 6.1793e+18 | -147.9695 | 13.52966 | 1.94 | 0.6962099 | 2.647984 | 1.3101e+26 | 19.20973 | 129.3484
mp-569806 | K5Na(Ti2Se9)3 | 0.822396 | 0 | 159 | 67.63085 | 1.175474 | 2.2825e+18 | -207.3962 | 9.817956 | 0.625 | 2.383859 | 2.888028 | 2.9103e+26 | 13.31602 | 129.8901 | 2.0233e+18 | -271.58 | 14.92336 | -0.41 | 2.034971 | 2.277812 | 6.5106e+26 | 29.70541 | 129.7091
mp-569811 | Yb11GaSb9 | 0.6382022 | 0 | 45 | 146.143 | 0.9054278 | 2.9005e+18 | -181.8963 | 9.596595 | 1.125 | 1.906944 | 3.056512 | 2.1102e+26 | 12.36832 | 129.0788 | 2.2723e+18 | -247.3306 | 13.90001 | -0.045 | 1.667467 | 2.499224 | 4.8104e+26 | 28.60511 | 129.9807
mp-569813 | In5AgTe8 | 0.2852978 | 0 | 111 | 121.6256 | 0.101206 | 1.1022e+19 | -59.28361 | 3.873597 | 6.95 | 0.4658221 | 9.87463 | 2.1002e+25 | 13.30674 | 141.7701 | 1.0478e+19 | -110.2239 | 12.72949 | 3.23 | 0.470669 | 10.02915 | 7.1006e+25 | 38.37638 | 130.9836
mp-569815 | Si2Ru | 0.4821041 | 0 | 64 | 52.41367 | 0.533858 | 4.4414e+18 | -96.67812 | 4.151255 | 3.88 | 0.8027691 | 1.843942 | 6.1005e+25 | 5.726147 | 125.3917 | 3.2183e+18 | -195.6531 | 12.31979 | 0.845 | 1.077273 | 2.866485 | 2.5102e+26 | 25.19261 | 129.6188
mp-569910 | SrMo2(PO4)4 | 0.7214962 | 0 | 14 | 28.66893 | 4.97812 | 5.1342e+17 | -205.5703 | 2.169661 | 0.66 | 2.345087 | 0.3233259 | 2.8103e+26 | 3.067855 | 130.5263 | 2.2705e+17 | -302.4866 | 2.07743 | -0.84 | 2.605611 | 0.3786748 | 9.4108e+26 | 10.16274 | 129.8901
mp-569939 | AgBi2Se3Cl | 0.5570034 | 0.00316121 | 11 | 114.0231 | 0.2938471 | 9.4636e+18 | -79.66909 | 6.006711 | 4.955 | 0.6423881 | 3.232318 | 4.1004e+25 | 7.451412 | 129.4384 | 9.4146e+18 | -141.0552 | 18.73192 | 2.14 | 0.6501111 | 3.290783 | 1.2101e+26 | 21.45439 | 127.8319
mp-570000 | K3Mo2Br9 | 0.9694056 | 0.002236055 | 176 | 73.45078 | 7.933897 | 3.4934e+17 | -311.0838 | 3.380718 | -0.955 | 5.578476 | 0.589581 | 1.0411e+27 | 7.062416 | 129.9807 | 2.6219e+17 | -342.9168 | 3.083166 | -1.375 | 3.598194 | 0.3054197 | 1.5311e+27 | 10.34788 | 129.7091
mp-570021 | Ti6Tl5AgSe27 | 0.6648013 | 0 | 159 | 90.99761 | 1.170337 | 2.3228e+18 | -219.6554 | 11.20728 | 0.41 | 2.643182 | 3.394097 | 3.4103e+26 | 15.61511 | 129.6188 | 1.9753e+18 | -274.519 | 14.88605 | -0.45 | 2.081182 | 2.371368 | 6.7106e+26 | 30.85786 | 129.9807
mp-570080 | Li2TeSe3 | 0.6148956 | 0 | 14 | 63.06033 | 0.232838 | 1.1815e+19 | -95.77783 | 10.83818 | 3.93 | 0.7936692 | 6.293301 | 6.1005e+25 | 12.9021 | 124.2827 | 1.1363e+19 | -168.2795 | 32.17703 | 1.43 | 0.841752 | 6.873776 | 1.7102e+26 | 39.89597 | 130.5263
mp-570099 | RbVBr3 | 0.5884054 | 0.0002284253 | 194 | 75.22426 | 2.617658 | 1.0413e+18 | -280.9613 | 8.220075 | -0.54 | 4.379916 | 2.16436 | 7.2106e+26 | 14.89193 | 130.253 | 7.4727e+17 | -357.5789 | 9.554746 | -1.56 | 4.035536 | 1.914179 | 1.8112e+27 | 37.25207 | 129.9807
mp-5874 | TlAgTe | 0.6736994 | 0 | 62 | 146.6172 | 0.2462021 | 1.0919e+19 | -122.8613 | 16.48229 | 2.735 | 1.079467 | 9.18071 | 9.1008e+25 | 19.37094 | 128.1863 | 9.8463e+18 | -207.5922 | 42.43204 | 0.62 | 1.194736 | 10.68982 | 2.9103e+26 | 63.80094 | 130.1622
mp-5962 | NaMgAs | 0.9552964 | 0 | 129 | 40.73878976 | 0.1238317 | 1.274e+19 | -21.27644 | 0.5767127 | 20.375 | 0.1613288 | 1.487032 | 1.1001e+25 | 2.077046 | 85.70486 | 1.2606e+19 | -50.78064 | 3.25066 | 8.22 | 0.197902 | 2.020355 | 2.1002e+25 | 8.547321 | 125.736
mp-5966 | Cd2SnO4 | 0.4061027 | 0 | 55 | 58.21851 | 0.1284924 | 1.2513e+19 | -23.40454 | 0.6854347 | 18.465 | 0.1779396 | 1.629645 | 1.1001e+25 | 2.373398 | 93.29578 | 1.2463e+19 | -48.7659 | 2.963853 | 8.585 | 0.1896827 | 1.7936 | 2.1002e+25 | 7.717742 | 121.6976
mp-5970 | Ba(CuS)2 | 0.9028057 | 0.002401799 | 62 | 65.7098 | 0.2949826 | 5.1868e+18 | -89.54798 | 4.159173 | 4.285 | 0.734237 | 3.926991 | 5.1005e+25 | 9.069648 | 128.2751 | 4.7146e+18 | -171.731 | 13.90396 | 1.35 | 0.8690018 | 5.056343 | 1.8102e+26 | 33.03286 | 129.9807
mp-5999 | Sm2Ti2S2O5 | 0.7799055 | 0 | 139 | 49.14373 | 0.9509577 | 3.0242e+18 | -183.9378 | 10.23187 | 1.085 | 1.939612 | 2.912933 | 2.1102e+26 | 12.08007 | 130.7089 | 3.0173e+18 | -240.3436 | 17.42935 | 0.065 | 1.573695 | 2.128821 | 4.4104e+26 | 24.97073 | 129.9807
mp-6023 | Tl2Sn(AsS3)2 | 0.9969027 | 0 | 147 | 79.06453 | 0.4961029 | 5.2179e+18 | -64.67877 | 2.182827 | 6.31 | 0.511165 | 1.045885 | 3.1003e+25 | 3.130921 | 125.3917 | 4.7863e+18 | -120.9419 | 7.000935 | 2.805 | 0.5288968 | 1.100775 | 9.1008e+25 | 9.322317 | 126.2551
mp-6105 | Pr2Ta3(SeO4)2 | 0.9477045 | 0 | 58 | 74.03788 | 2.598117 | 1.0578e+18 | -301.0338 | 9.586268 | -0.82 | 5.150277 | 2.790988 | 9.2108e+26 | 19.1317 | 130.0714 | 8.4319e+17 | -355.4956 | 10.65602 | -1.535 | 3.97315 | 1.8911 | 1.7712e+27 | 36.66531 | 129.8901
mp-6112 | K6Na3GaSb4 | 0.6974958 | 0 | 194 | 61.45158 | 0.180278 | 8.6842e+18 | -80.60671 | 5.642485 | 4.885 | 0.650943 | 6.861207 | 4.1004e+25 | 12.38883 | 130.7089 | 7.9796e+18 | -131.9414 | 13.89125 | 2.42 | 0.5937264 | 5.976756 | 1.0101e+26 | 30.52392 | 130.7089
mp-6118 | Ca3Cu3(PO4)4 | 0.3366048 | 0 | 14 | 26.56759 | 13.5175 | 52210671000000000 | -310.5502 | 0.5035272 | -0.95 | 5.561895 | 0.2639304 | 1.0411e+27 | 4.126702 | 129.6188 | 57325447666666664 | -99.16278 | 0.05636959 | 3.75 | 0.4136814 | 0.005353703 | 6.1005e+25 | 0.2367445 | 128.2751
mp-6127 | BaSi4CuO10 | 0.8549 | 0.01421947 | 130 | 29.5755625 | 35.47799 | 77259498533333328 | -309.4735 | 0.739944 | -0.935 | 5.512494 | 0.06124683 | 1.0211e+27 | 1.55142 | 130.0714 | 39679687400000000 | -317.7583 | 0.4006472 | -1.045 | 2.943463 | 0.02389732 | 1.1311e+27 | 1.712143 | 129.7995
mp-6189 | CaSi4CuO10 | 0.8509 | 0.02942159 | 130 | 23.4975 | 37.94834 | 72893141633333328 | -330.8351 | 0.7978292 | -1.215 | 6.524396 | 0.07128879 | 1.3211e+27 | 1.867599 | 129.7091 | 40107081500000000 | -333.6837 | 0.4465715 | -1.255 | 3.342768 | 0.02614389 | 1.3711e+27 | 1.937214 | 129.7091
mp-6233 | NaSr3RuO6 | 0.4964989 | 0 | 167 | 43.90147 | 2.826001 | 9.609e+17 | -273.9141 | 7.209509 | -0.44 | 4.139019 | 1.772506 | 6.6106e+26 | 12.67179 | 130.344 | 6.1818e+17 | -341.3358 | 7.202372 | -1.355 | 3.554149 | 1.410409 | 1.5011e+27 | 28.51954 | 129.7995
mp-6278 | Zn2Cu(AsO4)2 | 0.461301 | 0 | 2 | 36.32326 | 4.30031 | 6.317e+17 | -268.3753 | 4.549802 | -0.36 | 3.957957 | 0.8829924 | 6.2106e+26 | 7.787052 | 130.0714 | 4.557e+17 | -315.0511 | 4.523171 | -1.01 | 2.882347 | 0.5487439 | 1.0911e+27 | 13.68771 | 130.0714
mp-6281 | NaCa3RuO6 | 0.4321984 | 0 | 167 | 30.93547 | 2.515041 | 1.0611e+18 | -265.2505 | 7.465754 | -0.315 | 3.860431 | 1.901674 | 6.0105e+26 | 12.82552 | 129.7995 | 6.7659e+17 | -326.2259 | 7.200535 | -1.155 | 3.145422 | 1.398623 | 1.2511e+27 | 26.6799 | 129.7091
mp-6287 | Cu6Hg3(AsS3)4 | 0.2775969 | 0.001430729 | 146 | 66.700496 | 0.1299597 | 7.4854e+18 | -47.61549 | 1.697113 | 8.805 | 0.370093 | 4.805663 | 2.1002e+25 | 7.342943 | 119.433 | 6.8261e+18 | -94.89499 | 6.146947 | 3.975 | 0.3928213 | 5.255084 | 5.1005e+25 | 22.77095 | 134.9198
mp-6389 | NaLa2RuO6 | 0.4821041 | 0 | 14 | 49.78671 | 2.275296 | 1.1148e+18 | -188.4405 | 3.958574 | 0.99 | 2.02068 | 0.8369302 | 2.3102e+26 | 5.36858 | 128.8101 | 6.882e+17 | -298.6822 | 6.139461 | -0.79 | 2.530212 | 1.172677 | 9.0108e+26 | 21.27692 | 129.7995
mp-6449 | CdSi(CuS2)2 | 0.9803037 | 0 | 31 | 49.4810625 | 0.20468 | 9.3954e+18 | -33.39621 | 1.047877 | 12.78 | 0.2564181 | 1.402199 | 1.1001e+25 | 2.696248 | 125.4777 | 9.1409e+18 | -65.60279 | 3.933996 | 6.21 | 0.2595194 | 1.427715 | 3.1003e+25 | 7.767325 | 126.8648
mp-6467 | Na2CuP2O7 | 0.4930022 | 0 | 15 | 23.62241 | 6.950908 | 3.926e+17 | -253.4563 | 2.522063 | -0.14 | 3.50876 | 0.3586478 | 5.2105e+26 | 4.021194 | 129.7091 | 2.7932e+17 | -290.7489 | 2.361188 | -0.68 | 2.373229 | 0.1995019 | 8.2107e+26 | 6.326716 | 129.6188
mp-6571 | BaCuAs2O7 | 0.4792061 | 0 | 14 | 42.06473 | 5.003997 | 5.3852e+17 | -231.7435 | 2.892124 | 0.205 | 2.928334 | 0.4476673 | 3.9104e+26 | 4.258653 | 130.7089 | 3.7931e+17 | -279.5067 | 2.963356 | -0.52 | 2.165197 | 0.2846233 | 7.1106e+26 | 7.658437 | 130.0714
mp-665 | SnSe2 | 0.7030061 | 0 | 164 | 92.21 | 0.4545158 | 6.1362e+18 | -161.1652 | 15.93828 | 1.6 | 1.576313 | 6.458627 | 1.6101e+26 | 18.51566 | 128.0976 | 5.9115e+18 | -237.4105 | 33.31918 | 0.115 | 1.533363 | 6.196468 | 4.2104e+26 | 50.24892 | 130.4351
mp-667 | Tl2S | 0.5885958 | 0 | 146 | 146.9439 | 0.3715815 | 7.5944e+18 | -140.4329 | 14.97724 | 2.155 | 1.293723 | 6.496522 | 1.2101e+26 | 16.8381 | 127.3909 | 7.2619e+18 | -210.7139 | 32.24326 | 0.565 | 1.226242 | 5.994914 | 3.0103e+26 | 43.95599 | 130.4351
mp-6704 | BaNd2CuO5 | 0.5785957 | 0.02404102 | 127 | 63.26156 | 10.79762 | 2.5751e+17 | -348.2045 | 3.122166 | -1.44 | 7.491165 | 0.5778727 | 1.6211e+27 | 8.075375 | 129.8901 | 1.6341e+17 | -358.6696 | 2.102139 | -1.575 | 4.073482 | 0.2317165 | 1.8412e+27 | 9.158666 | 129.7995
mp-6721 | Sr3LiRuO6 | 0.3990005 | 0 | 167 | 42.44249 | 2.091954 | 1.3063e+18 | -257.6138 | 8.669305 | -0.2 | 3.62457 | 2.280639 | 5.4105e+26 | 14.028 | 130.4351 | 9.806e+17 | -309.085 | 9.367995 | -0.93 | 2.74807 | 1.505614 | 1.0211e+27 | 26.19395 | 129.7995
mp-6758 | KNa4SnSb3 | 0.4049054 | 0.003672607 | 14 | 68.3386 | 0.9831432 | 2.7338e+18 | -163.0608 | 7.268962 | 1.55 | 1.606682 | 2.08915 | 1.6101e+26 | 8.809364 | 129.8901 | 2.2402e+18 | -247.067 | 13.67439 | -0.04 | 1.663049 | 2.200049 | 4.8104e+26 | 26.23927 | 129.7091
mp-6770 | BaLa2MnS5 | 0.5768949 | 0 | 140 | 70.04455 | 1.589452 | 1.8132e+18 | -197.0929 | 7.043509 | 0.82 | 2.178946 | 1.605087 | 2.5102e+26 | 8.605589 | 130.7089 | 1.7963e+18 | -255.1845 | 11.69707 | -0.165 | 1.778216 | 1.183329 | 5.3105e+26 | 17.94488 | 129.7995
mp-6815 | Ti2Cu(PO5)2 | 0.5601055 | 0.006638711 | 14 | 25.41477 | 9.417452 | 2.8595e+17 | -265.8452 | 2.020921 | -0.325 | 3.881842 | 0.2646407 | 6.0105e+26 | 3.45373 | 130.253 | 1.6522e+17 | -310.0193 | 1.587926 | -0.94 | 2.764452 | 0.1590426 | 1.0311e+27 | 5.870718 | 129.7091
mp-691 | SnSe | 0.5616021 | 0 | 62 | 98.835 | 0.2940364 | 1.0396e+19 | -136.2751 | 19.30685 | 2.285 | 1.239639 | 8.656478 | 1.1101e+26 | 19.96149 | 128.8101 | 1.0331e+19 | -218.0547 | 49.1216 | 0.435 | 1.305527 | 9.355714 | 3.3103e+26 | 61.02187 | 130.4351
mp-6960 | Rb2SiAs2 | 0.9623034 | 0 | 72 | 69.77286 | 0.4762452 | 4.3306e+18 | -145.7417 | 9.198465 | 2.005 | 1.361282 | 4.83255 | 1.2101e+26 | 14.18036 | 132.2766 | 3.2807e+18 | -259.6011 | 22.10979 | -0.23 | 1.842151 | 7.607497 | 5.6105e+26 | 63.14925 | 129.7091
mp-6968 | Cs2KCuF6 | 0.9072956 | 0 | 225 | 48.2445623 | 5.181583 | 5.2768e+17 | -295.36725 | 4.603582 | -0.745 | 4.92909 | 0.9278043 | 8.6108e+26 | 8.981578 | 130.253 | 2.7861e+17 | -351.35261 | 3.439455 | -1.48 | 3.8396 | 0.6378745 | 1.6812e+27 | 17.46538 | 129.9807
mp-6980 | ScCuS2 | 0.8817033 | 0 | 156 | 43.157978 | 0.8596575 | 3.1919e+18 | -207.3356 | 13.72139 | 0.625 | 2.383859 | 4.617775 | 2.9103e+26 | 18.20799 | 129.8901 | 2.8281e+18 | -301.893 | 25.77557 | -0.835 | 2.597954 | 5.253623 | 9.4108e+26 | 58.59116 | 129.6188
mp-6987 | Sr(GaTe2)2 | 0.4850973 | 0 | 66 | 105.3523 | 0.2516062 | 9.0794e+18 | -39.91532 | 1.446558 | 10.61 | 0.3081574 | 1.35543 | 1.1001e+25 | 2.876177 | 143.6388 | 8.9501e+18 | -76.32359 | 5.21367 | 5.215 | 0.3062087 | 1.342593 | 4.1004e+25 | 8.094463 | 124.878
mp-700 | GeSe | 0.8946015 | 0 | 62 | 75.8 | 0.2617649 | 9.828e+18 | -165.3931 | 26.88446 | 1.495 | 1.641184 | 15.69888 | 1.7102e+26 | 34.15458 | 128.0976 | 8.6974e+18 | -249.3033 | 54.05598 | -0.075 | 1.6943 | 16.46715 | 4.9104e+26 | 101.3409 | 130.1622
mp-7008 | GaAg(PSe3)2 | 0.6722981 | 0.01519822 | 163 | 71.3298724 | 0.2614542 | 7.5593e+18 | -38.641 | 1.128704 | 10.975 | 0.2980522 | 1.217153 | 1.1001e+25 | 2.638753 | 140.2391 | 6.9357e+18 | -79.28883 | 4.3603 | 4.98 | 0.3196924 | 1.352088 | 4.1004e+25 | 8.31579 | 128.9892
mp-7017 | NaNbN2 | 0.8477979 | 0.01321857 | 166 | 35.97738732 | 0.6704158 | 4.1146e+18 | -175.205 | 12.63053 | 1.27 | 1.795319 | 4.382238 | 1.9102e+26 | 15.25926 | 129.6188 | 3.7762e+18 | -266.7033 | 26.86031 | -0.335 | 1.951701 | 4.967107 | 6.1105e+26 | 48.92006 | 129.7995
mp-7049 | ZrTlCuS3 | 0.6125963 | 0 | 63 | 75.89138 | 0.7978904 | 3.3925e+18 | -202.9844 | 13.97789 | 0.705 | 2.296555 | 4.883154 | 2.7102e+26 | 18.54925 | 130.8919 | 3.146e+18 | -283.287 | 25.24703 | -0.575 | 2.234124 | 4.685395 | 7.5107e+26 | 50.34166 | 129.5286
mp-7050 | ZrTlCuSe3 | 0.2375962 | 0 | 63 | 99.33888 | 0.5746832 | 4.0933e+18 | -189.6989 | 14.73005 | 0.965 | 2.042861 | 6.70217 | 2.3102e+26 | 21.60709 | 129.8901 | 3.908e+18 | -258.0247 | 26.01839 | -0.21 | 1.822171 | 5.646003 | 5.5105e+26 | 51.48334 | 129.7995
mp-7060 | LaZnPO | 0.6562978 | 0 | 129 | 62.821908 | 0.2718947 | 8.5506e+18 | -52.84165 | 2.387541 | 7.875 | 0.4126871 | 1.869951 | 2.1002e+25 | 4.146646 | 129.7995 | 8.1906e+18 | -98.74525 | 7.986368 | 3.77 | 0.4117443 | 1.863546 | 6.1005e+25 | 11.68683 | 127.8319
mp-7061 | NdZnAsO | 0.8622063 | 0 | 129 | 75.143 | 0.2590215 | 8.9031e+18 | -56.8463 | 2.877035 | 7.275 | 0.4456885 | 2.257061 | 2.1002e+25 | 4.877436 | 137.3455 | 8.5176e+18 | -120.4633 | 12.36027 | 2.82 | 0.5266248 | 2.899 | 8.1007e+25 | 17.74084 | 133.4
mp-7084 | SrCaSi | 0.4236949 | 0 | 62 | 51.92783 | 0.2708518 | 8.6889e+18 | -56.15379 | 2.739833 | 7.375 | 0.4398329 | 2.06935 | 2.1002e+25 | 4.575012 | 136.0763 | 7.7479e+18 | -119.3557 | 11.03745 | 2.865 | 0.5199117 | 2.65948 | 8.1007e+25 | 16.64616 | 132.0908
mp-7113 | CrAuS2 | 0.5551939 | 0 | 166 | 78.27316725 | 0.4216401 | 5.7941e+18 | -166.3733 | 16.03821 | 1.47 | 1.657259 | 7.792427 | 1.7102e+26 | 21.51788 | 128.9892 | 5.0127e+18 | -271.0988 | 36.84088 | -0.4 | 2.023617 | 10.51428 | 6.4106e+26 | 82.12235 | 130.1622
mp-713 | KAs | 0.6694953 | 0 | 19 | 57.00995 | 0.4817814 | 4.9952e+18 | -81.41451 | 3.310992 | 4.825 | 0.6584511 | 1.597755 | 4.1004e+25 | 4.715806 | 131.8127 | 4.4096e+18 | -151.5819 | 10.13203 | 1.845 | 0.7200553 | 1.827148 | 1.4101e+26 | 15.25299 | 127.8319
mp-7173 | ScSbPt | 0.6470051 | 0 | 216 | 120.6 | 1.092997 | 2.596e+18 | -243.3456 | 15.37284 | 0.02 | 3.222399 | 5.062215 | 4.6104e+26 | 22.50674 | 129.3484 | 2.6432e+18 | -328.3254 | 28.49261 | -1.185 | 3.203208 | 5.017059 | 1.2811e+27 | 63.09139 | 129.9807
mp-7188 | Al2Os | 0.3106043 | 0 | 139 | 81.3976924 | 0.7027252 | 3.8135e+18 | -214.6174 | 17.56512 | 0.495 | 2.536133 | 6.856141 | 3.2103e+26 | 24.44203 | 129.5286 | 3.6047e+18 | -318.4012 | 36.54386 | -1.055 | 2.961197 | 8.650129 | 1.1411e+27 | 87.22214 | 129.7995
mp-7191 | Sr3GaN3 | 0.5667043 | 0 | 176 | 53.51473 | 0.2146026 | 9.5353e+18 | -32.70325 | 1.019801 | 13.06 | 0.2509744 | 1.264712 | 1.1001e+25 | 2.488455 | 123.4397 | 9.3543e+18 | -67.70124 | 4.287499 | 5.99 | 0.2686101 | 1.400332 | 3.1003e+25 | 7.802958 | 130.1622
mp-7223 | Ca3AsN | 0.7166934 | 0.005979798 | 221 | 41.83246 | 0.4292824 | 6.9613e+18 | -84.060617 | 4.918966 | 4.64 | 0.6826772 | 2.005434 | 4.1004e+25 | 5.583028 | 135.4 | 6.486e+18 | -150.72669 | 14.73532 | 1.865 | 0.7149238 | 2.149191 | 1.3101e+26 | 16.93588 | 131.9053
mp-7262 | ZnAs2 | 0.2249021 | 0 | 14 | 71.75073 | 0.1575293 | 1.1906e+19 | -44.0657 | 2.311818 | 9.56 | 0.3414199 | 3.190739 | 2.1002e+25 | 5.332118 | 112.075 | 1.0604e+19 | -99.8404 | 10.57005 | 3.715 | 0.4171125 | 4.308617 | 6.1005e+25 | 20.56938 | 129.0788
mp-7289 | K2Te3 | 0.5885006 | 0 | 62 | 92.19932 | 0.3046597 | 9.0445e+18 | -155.4998 | 21.86982 | 1.74 | 1.496037 | 10.88156 | 1.4101e+26 | 25.54062 | 131.5354 | 8.4151e+18 | -224.4249 | 42.38381 | 0.325 | 1.378298 | 9.622592 | 3.6103e+26 | 63.88675 | 130.0714
mp-736 | Li3P | 0.741102 | 0 | 194 | 12.9491905 | 0.3127931 | 8.6848e+18 | -66.31786 | 3.819636 | 6.13 | 0.5255099 | 2.177637 | 3.1003e+25 | 5.178863 | 128.0089 | 8.4827e+18 | -122.0928 | 12.64484 | 2.76 | 0.5358184 | 2.242026 | 9.1008e+25 | 15.08031 | 127.567
mp-7368 | Dy2Se3 | 0.3632992 | 0 | 62 | 112.376 | 0.4157899 | 5.8559e+18 | -66.85275 | 2.617185 | 6.075 | 0.5300506 | 1.439346 | 3.1003e+25 | 3.946896 | 128.8996 | 5.8807e+18 | -119.9002 | 8.454119 | 2.84 | 0.5236223 | 1.413241 | 8.1007e+25 | 10.95864 | 132.8366
mp-7372 | ZnAs | 0.2458957 | 0.01861629 | 61 | 70.1653 | 0.1664828 | 1.4574e+19 | -97.60155 | 13.88345 | 3.83 | 0.8120653 | 10.7729 | 6.1005e+25 | 18.68682 | 126.5158 | 1.3151e+19 | -167.8477 | 37.05052 | 1.44 | 0.8384407 | 11.30198 | 1.7102e+26 | 55.46895 | 130.1622
mp-7392 | Na2AgSb | 0.6757947 | 0 | 63 | 68.90193464 | 0.3835376 | 7.9239e+18 | -111.3464 | 9.824119 | 3.185 | 0.9525553 | 3.914023 | 7.1006e+25 | 10.30691 | 132.1837 | 7.7039e+18 | -182.2229 | 25.58092 | 1.12 | 0.9554907 | 3.932129 | 2.1102e+26 | 29.29125 | 129.2584
mp-7394 | BaAg2GeS4 | 0.6099976 | 0 | 121 | 69.245425 | 0.2187323 | 9.8458e+18 | -32.57013 | 1.044455 | 13.115 | 0.249932 | 1.221416 | 1.1001e+25 | 2.425865 | 123.0215 | 9.6033e+18 | -65.71638 | 4.147314 | 6.195 | 0.2601201 | 1.296855 | 3.1003e+25 | 7.293797 | 127.0398
mp-7427 | Ba(ZnAs)2 | 0.2987946 | 0 | 62 | 83.59764 | 0.3273169 | 7.9928e+18 | -77.68374 | 4.82349 | 5.105 | 0.624763 | 2.637061 | 4.1004e+25 | 6.414232 | 126.7774 | 7.6579e+18 | -146.4367 | 16.42142 | 1.985 | 0.6853691 | 3.02994 | 1.3101e+26 | 20.84848 | 127.8319
mp-7434 | NaCuTe | 0.6331953 | 0.0100348 | 129 | 71.37858976 | 0.1189733 | 1.2619e+19 | -23.26267 | 0.6828943 | 18.58 | 0.1768436 | 1.812215 | 1.1001e+25 | 2.536341 | 92.81779 | 1.2448e+19 | -62.06631 | 4.795396 | 6.605 | 0.2446195 | 2.948238 | 3.1003e+25 | 12.204 | 121.2068
mp-7436 | KCuTe | 0.6037934 | 0 | 194 | 76.7481 | 0.1260877 | 1.2811e+19 | -27.97571 | 1.002603 | 15.355 | 0.2137489 | 2.207226 | 1.1001e+25 | 3.286 | 108.7647 | 1.2548e+19 | -59.90669 | 4.50312 | 6.87 | 0.2355272 | 2.553011 | 3.1003e+25 | 10.85455 | 117.6991
mp-7437 | KZnP | 0.8395936 | 0 | 194 | 45.160354 | 0.1533465 | 1.0058e+19 | -46.45536 | 2.170583 | 9.04 | 0.3606708 | 3.607077 | 2.1002e+25 | 5.976272 | 117.0011 | 9.2719e+18 | -105.5924 | 10.33797 | 3.44 | 0.4460131 | 4.960329 | 7.1006e+25 | 23.35302 | 125.8223
mp-7440 | NaP | 0.8675942 | 0 | 19 | 26.98176564 | 0.4749115 | 5.0531e+18 | -83.92812 | 3.559375 | 4.65 | 0.6813244 | 1.718351 | 4.1004e+25 | 5.031919 | 135.2076 | 4.5731e+18 | -157.9238 | 11.40527 | 1.68 | 0.7648048 | 2.043651 | 1.5101e+26 | 16.94023 | 129.2584
mp-7444 | RbSb | 0.5410984 | 0 | 19 | 103.6139 | 0.4274177 | 5.4188e+18 | -70.42955 | 2.687888 | 5.725 | 0.560832 | 1.50304 | 3.1003e+25 | 4.176536 | 134.347 | 4.7104e+18 | -135.3301 | 8.626793 | 2.315 | 0.6138525 | 1.721145 | 1.1101e+26 | 13.53318 | 127.8319
mp-7447 | Rb2Se3 | 0.6796043 | 0 | 36 | 81.56312 | 0.5544343 | 4.9879e+18 | -113.0526 | 6.374953 | 3.11 | 0.9717981 | 2.320539 | 7.1006e+25 | 7.344361 | 134.1568 | 4.6747e+18 | -183.524 | 15.74479 | 1.09 | 0.967741 | 2.306022 | 2.1102e+26 | 20.65364 | 130.4351
mp-7449 | Cs2Se3 | 0.7469933 | 0 | 36 | 100.5382 | 0.5804595 | 4.6891e+18 | -104.0041 | 5.072172 | 3.51 | 0.8766265 | 1.85594 | 6.1005e+25 | 6.010487 | 133.967 | 4.3537e+18 | -175.8041 | 13.45604 | 1.255 | 0.9031962 | 1.940954 | 1.9102e+26 | 17.78735 | 130.253
mp-7467 | RbCuO2 | 0.9172005 | 0 | 63 | 45.25315 | 2.060579 | 1.3559e+18 | -310.1592 | 13.04373 | -0.945 | 5.545371 | 4.41481 | 1.0311e+27 | 26.95089 | 129.9807 | 1.153e+18 | -404.3403 | 18.85047 | -2.14 | 5.825913 | 4.754032 | 3.1413e+27 | 82.08583 | 129.9807
mp-7482 | RbHgF3 | 0.6524065 | 0 | 221 | 68.61060192 | 0.3526508 | 7.6367e+18 | -48.688873 | 1.810352 | 8.6 | 0.3787187 | 1.112904 | 2.1002e+25 | 2.804626 | 121.5337 | 7.4961e+18 | -92.37236 | 6.396125 | 4.12 | 0.3803916 | 1.120286 | 5.1005e+25 | 8.001502 | 131.7202
mp-7483 | KHgF3 | 0.6433043 | 0 | 221 | 59.33670192 | 0.3618261 | 7.472e+18 | -49.063699 | 1.798686 | 8.53 | 0.3817557 | 1.083749 | 2.1002e+25 | 2.767565 | 122.3568 | 7.3452e+18 | -94.169589 | 6.513688 | 4.015 | 0.3893172 | 1.116106 | 5.1005e+25 | 8.07143 | 134.0619
mp-7534 | K2Cd2O3 | 0.6527059 | 0 | 14 | 50.14526 | 0.2230356 | 8.7847e+18 | -36.50624 | 1.170737 | 11.65 | 0.2810002 | 1.41416 | 1.1001e+25 | 2.838606 | 134.347 | 8.5881e+18 | -72.2386 | 4.481645 | 5.56 | 0.2882882 | 1.469531 | 3.1003e+25 | 8.335404 | 137.1492
mp-7548 | BaSe3 | 0.9260034 | 0.004225005 | 113 | 93.55175 | 0.4920351 | 4.9045e+18 | -104.5497 | 5.360981 | 3.485 | 0.88207 | 2.400272 | 6.1005e+25 | 7.155772 | 134.5375 | 4.1528e+18 | -203.3969 | 17.18045 | 0.7 | 1.150938 | 3.577533 | 2.8103e+26 | 30.18407 | 128.8101
mp-757 | Li3As | 0.6365015 | 0 | 194 | 23.93615 | 0.3070294 | 8.8918e+18 | -66.93764 | 3.984119 | 6.07 | 0.5304672 | 2.271004 | 3.1003e+25 | 5.351354 | 128.9892 | 8.7239e+18 | -121.5268 | 12.88411 | 2.78 | 0.5327224 | 2.285502 | 9.1008e+25 | 15.22897 | 126.9523
mp-7575 | LiZnN | 0.508295 | 0 | 216 | 28.78557 | 0.1072954 | 1.1724e+19 | -23.308831 | 0.6369771 | 18.545 | 0.1771757 | 2.121946 | 1.1001e+25 | 2.821547 | 92.97666 | 1.1427e+19 | -46.185839 | 2.437502 | 9.095 | 0.1792668 | 2.159623 | 2.1002e+25 | 8.46168 | 116.4626
mp-7614 | Si(Ag4S3)2 | 0.7551023 | 0 | 33 | 72.22807 | 0.2510384 | 9.2573e+18 | -37.09705 | 1.273985 | 11.455 | 0.2857239 | 1.214254 | 1.1001e+25 | 2.584561 | 135.9794 | 9.0222e+18 | -72.10125 | 4.69025 | 5.575 | 0.2875549 | 1.225945 | 3.1003e+25 | 7.378241 | 136.8554
mp-7623 | MgAs4 | 0.8219062 | 0 | 92 | 64.79828 | 1.304824 | 2.2326e+18 | -189.7143 | 8.035634 | 0.965 | 2.042861 | 1.958982 | 2.3102e+26 | 9.516404 | 129.8901 | 2.1483e+18 | -266.7354 | 15.28484 | -0.335 | 1.951701 | 1.82933 | 6.1105e+26 | 25.13503 | 129.7995
mp-7639 | Na2CuP | 0.6765975 | 0 | 63 | 35.12482514 | 0.2440515 | 9.0215e+18 | -78.78575 | 5.599809 | 5.02 | 0.6346349 | 4.193375 | 4.1004e+25 | 8.809207 | 128.2751 | 8.4722e+18 | -155.1207 | 20.3862 | 1.75 | 0.7452791 | 5.336496 | 1.4101e+26 | 31.70943 | 131.1671
mp-766 | As2Ru | 0.4948934 | 0 | 58 | 83.63773 | 0.8239207 | 3.3398e+18 | -171.4942 | 9.822287 | 1.355 | 1.734517 | 3.054496 | 1.8102e+26 | 11.79095 | 129.7995 | 3.2386e+18 | -265.3006 | 22.79435 | -0.315 | 1.930216 | 3.585755 | 6.0105e+26 | 39.15027 | 129.7995
mp-7670 | K2Se3 | 0.6350049 | 0 | 36 | 63.01532 | 0.5426236 | 5.0938e+18 | -127.6623 | 8.301729 | 2.565 | 1.135501 | 3.027147 | 9.1008e+25 | 9.480246 | 133.1179 | 4.8135e+18 | -196.2169 | 18.53248 | 0.835 | 1.082128 | 2.816244 | 2.5102e+26 | 24.95346 | 130.0714
mp-7684 | Tl3AsSe3 | 0.9500991 | 0 | 160 | 132.1359 | 0.4206631 | 5.3066e+18 | -118.0952 | 7.400803 | 2.91 | 1.026699 | 3.81297 | 8.1007e+25 | 10.51683 | 130.8919 | 5.2101e+18 | -198.9615 | 20.62462 | 0.785 | 1.106896 | 4.268339 | 2.6102e+26 | 33.29948 | 129.7995
mp-7691 | YB4Mo | 0.2031058 | 0 | 55 | 38.014975 | 0.2019387 | 4.7295e+18 | -203.656 | 19.61599 | 0.695 | 2.307214 | 38.61914 | 2.8103e+26 | 73.802 | 128.9892 | 4.4989e+18 | -240.4767 | 26.01655 | 0.065 | 1.573695 | 21.75463 | 4.4104e+26 | 117.5907 | 129.9807
mp-7756 | SrLiSb | 0.6857949 | 0 | 62 | 72.107 | 0.4671104 | 5.9556e+18 | -115.5648 | 7.953862 | 3.01 | 0.9985713 | 3.125642 | 8.1007e+25 | 9.08401 | 128.1863 | 5.4242e+18 | -204.0678 | 22.58851 | 0.685 | 1.158972 | 3.908231 | 2.8103e+26 | 32.12911 | 129.4384
mp-7773 | Na2AsAu | 0.4598044 | 0 | 63 | 79.46692689 | 0.1849791 | 1.4109e+19 | -61.59161 | 5.352416 | 6.66 | 0.4853528 | 4.25013 | 3.1003e+25 | 7.752754 | 120.4763 | 1.279e+19 | -120.2725 | 18.50082 | 2.83 | 0.5251197 | 4.783033 | 8.1007e+25 | 24.73697 | 133.1179
mp-7808 | BaP3 | 0.5476019 | 0 | 12 | 57.5620715 | 0.453107 | 5.5377e+18 | -90.571 | 4.542643 | 4.225 | 0.7436857 | 2.102728 | 5.1005e+25 | 6.019329 | 129.5286 | 5.3871e+18 | -154.1031 | 12.79325 | 1.775 | 0.7385022 | 2.080782 | 1.4101e+26 | 16.84752 | 130.344
mp-7891 | Mg3As2 | 0.8711044 | 0.01881972 | 164 | 44.55164 | 0.2259755 | 1.1655e+19 | -115.6299 | 15.58321 | 3.01 | 0.9985713 | 9.289163 | 8.1007e+25 | 18.77742 | 128.1863 | 1.0722e+19 | -203.5473 | 44.42116 | 0.695 | 1.153607 | 11.53439 | 2.8103e+26 | 65.95173 | 128.9892
mp-7899 | BaCdO2 | 0.9775962 | 0 | 62 | 70.4342 | 0.2915925 | 7.6505e+18 | -47.70672 | 1.741194 | 8.79 | 0.3707109 | 1.43347 | 2.1002e+25 | 3.28121 | 119.5926 | 7.5534e+18 | -90.97728 | 6.251883 | 4.2 | 0.3738453 | 1.451688 | 5.1005e+25 | 9.429154 | 130.0714
mp-7904 | CdP4 | 0.4893015 | 0.008935772 | 14 | 47.2612096 | 0.571917 | 4.5464e+18 | -132.3946 | 7.969117 | 2.405 | 1.193063 | 3.012974 | 1.0101e+26 | 9.689654 | 131.1671 | 4.1529e+18 | -218.4952 | 19.82607 | 0.43 | 1.308718 | 3.461541 | 3.3103e+26 | 31.48771 | 130.6175
mp-7936 | LiNbS2 | 0.7320951 | 0 | 194 | 40.994345 | 0.6237355 | 4.4435e+18 | -199.1287 | 17.61933 | 0.78 | 2.218837 | 6.70946 | 2.6102e+26 | 22.53483 | 129.9807 | 4.0052e+18 | -284.7997 | 32.48693 | -0.595 | 2.259847 | 6.896327 | 7.6107e+26 | 65.5133 | 129.7995
mp-7937 | NaNbS2 | 0.6317939 | 0 | 194 | 45.00653732 | 0.6420306 | 4.3788e+18 | -212.12 | 19.70254 | 0.54 | 2.481906 | 7.600538 | 3.1103e+26 | 25.89923 | 129.5286 | 4.0825e+18 | -289.2716 | 34.1616 | -0.66 | 2.345947 | 6.984637 | 8.0107e+26 | 67.31827 | 130.0714
mp-7938 | KNbS2 | 0.8209947 | 0 | 194 | 49.03367 | 0.8650227 | 3.2824e+18 | -267.9877 | 23.57311 | -0.355 | 3.94697 | 9.746632 | 6.2106e+26 | 38.55092 | 129.7995 | 3.2054e+18 | -333.2484 | 35.59713 | -1.25 | 3.332575 | 7.561862 | 1.3611e+27 | 84.59682 | 129.8901
mp-7939 | NaNbSe2 | 0.513506 | 0 | 194 | 68.45403732 | 0.6263691 | 4.5617e+18 | -217.3448 | 21.54892 | 0.45 | 2.592037 | 8.418142 | 3.3103e+26 | 28.33332 | 129.7091 | 4.5187e+18 | -293.3347 | 38.88145 | -0.715 | 2.421888 | 7.603013 | 8.4108e+26 | 72.37892 | 130.0714
mp-7940 | KNbSe2 | 0.6951964 | 0.01520355 | 194 | 72.48117 | 0.8044395 | 3.5322e+18 | -256.5349 | 23.24565 | -0.185 | 3.595165 | 9.447965 | 5.4105e+26 | 36.03715 | 129.6188 | 3.4006e+18 | -317.3459 | 34.24642 | -1.04 | 2.934641 | 6.967748 | 1.1211e+27 | 75.171 | 130.0714
mp-7943 | LiAs | 0.3721973 | 0 | 14 | 40.9313 | 0.5088486 | 4.8495e+18 | -119.7 | 6.948412 | 2.85 | 1.044265 | 2.939904 | 8.1007e+25 | 8.916727 | 132.5562 | 4.2045e+18 | -205.6043 | 17.7737 | 0.66 | 1.172544 | 3.497927 | 2.8103e+26 | 30.01316 | 130.5263
mp-7944 | NaSb | 0.4158988 | 0 | 14 | 72.37488464 | 0.3398354 | 6.1562e+18 | -83.95734 | 4.339427 | 4.645 | 0.6820001 | 2.842979 | 4.1004e+25 | 7.04224 | 135.3037 | 4.9571e+18 | -166.2901 | 13.70761 | 1.475 | 0.827012 | 3.796337 | 1.7102e+26 | 26.61921 | 128.8101
mp-7950 | ThSeO | 0.7689937 | 0 | 129 | 108.9992 | 0.5105742 | 5.1951e+18 | -74.69817 | 2.898768 | 5.345 | 0.5984193 | 1.268878 | 4.1004e+25 | 3.849762 | 122.6884 | 5.0505e+18 | -134.8558 | 9.184884 | 2.33 | 0.6109059 | 1.3088 | 1.1101e+26 | 11.2469 | 127.3909
mp-7951 | ThSe2 | 0.6305014 | 0 | 62 | 129.98602 | 0.8584822 | 3.3757e+18 | -107.8291 | 3.924919 | 3.335 | 0.9160768 | 1.102303 | 7.1006e+25 | 4.343128 | 128.3641 | 3.2814e+18 | -175.124 | 10.06348 | 1.27 | 0.8976593 | 1.069228 | 1.9102e+26 | 11.91644 | 129.6188
mp-7955 | Li3Sb | 0.532105 | 0.003361273 | 194 | 35.64575 | 0.3140405 | 9.2504e+18 | -65.08713 | 3.918764 | 6.265 | 0.5146792 | 2.098102 | 3.1003e+25 | 4.997904 | 125.9951 | 8.9953e+18 | -118.0567 | 12.53715 | 2.915 | 0.5126297 | 2.085582 | 8.1007e+25 | 14.05793 | 130.8004
mp-7988 | Cs2O | 0.5913034 | 0 | 166 | 93.93677 | 0.4061074 | 5.9339e+18 | -56.40627 | 1.887954 | 7.34 | 0.4418651 | 1.134941 | 2.1002e+25 | 3.072028 | 136.465 | 5.6784e+18 | -106.9925 | 6.500321 | 3.375 | 0.4533882 | 1.179625 | 7.1006e+25 | 9.040541 | 127.3909
mp-8016 | AlCuSe2 | 0.8960028 | 0 | 122 | 62.11188465 | 0.1297053 | 1.2545e+19 | -24.2968 | 0.7405741 | 17.765 | 0.1849151 | 1.702245 | 1.1001e+25 | 2.510819 | 96.42233 | 1.2245e+19 | -46.03845 | 2.595374 | 9.13 | 0.1785933 | 1.615702 | 2.1002e+25 | 6.958467 | 116.1566
mp-8147 | K2As2Pd | 0.6797948 | 0 | 63 | 66.89196 | 0.405265 | 5.789e+18 | -129.9724 | 9.77932 | 2.485 | 1.163663 | 4.865553 | 1.0101e+26 | 13.17204 | 128.8101 | 4.0138e+18 | -254.3334 | 25.96321 | -0.15 | 1.763865 | 9.080071 | 5.2105e+26 | 69.52946 | 130.253
mp-8152 | Li2CeAs2 | 0.6905025 | 0 | 164 | 60.76824 | 38.49754 | 72841927333333328 | -481.1972 | 1.68666 | -3.06 | 21.18 | 0.4080746 | 7.7117e+27 | 10.76769 | 129.8901 | 47207232000000000 | -422.8997 | 0.8442738 | -2.365 | 6.733721 | 0.07315318 | 3.9014e+27 | 5.459605 | 129.9807
mp-8161 | CaPdF4 | 0.9734056 | 0 | 140 | 37.08194 | 2.108881 | 1.3154e+18 | -277.0511 | 10.09677 | -0.485 | 4.245361 | 2.856234 | 6.9106e+26 | 17.6395 | 129.9807 | 1.0243e+18 | -365.656 | 13.69568 | -1.66 | 4.296015 | 2.907506 | 1.9912e+27 | 50.78766 | 129.8901
mp-8175 | KTlO2 | 0.8835945 | 0 | 166 | 68.8701 | 0.3163611 | 7.3947e+18 | -45.87202 | 1.556018 | 9.165 | 0.3558497 | 1.192958 | 2.1002e+25 | 2.835951 | 115.776 | 7.1853e+18 | -88.41264 | 5.616631 | 4.355 | 0.361748 | 1.222742 | 5.1005e+25 | 8.270246 | 126.8648
mp-8176 | RbTlO2 | 0.8497979 | 0 | 166 | 80.462475 | 0.2996727 | 7.7306e+18 | -43.44674 | 1.459242 | 9.705 | 0.3364094 | 1.18941 | 2.1002e+25 | 2.736966 | 110.7176 | 7.5202e+18 | -83.66569 | 5.264097 | 4.665 | 0.3396523 | 1.20665 | 4.1004e+25 | 7.939662 | 134.9198
mp-8177 | HgF2 | 0.9683987 | 0 | 225 | 79.52894 | 0.2816919 | 8.6736e+18 | -40.170953 | 1.399659 | 10.54 | 0.3101736 | 1.155435 | 1.1001e+25 | 2.592991 | 144.2694 | 8.4841e+18 | -78.492763 | 5.22715 | 5.04 | 0.3161426 | 1.188948 | 4.1004e+25 | 7.589462 | 127.9204
mp-8194 | Ba2GeP2 | 0.5696975 | 0 | 14 | 81.8483048 | 0.456587 | 5.5081e+18 | -136.1061 | 10.20376 | 2.29 | 1.237636 | 4.462768 | 1.1101e+26 | 12.82365 | 128.6314 | 4.5546e+18 | -209.6339 | 20.01603 | 0.585 | 1.21465 | 4.339019 | 3.0103e+26 | 35.26655 | 129.5286
mp-8195 | Ba2GeAs2 | 0.5170979 | 0 | 14 | 99.42744 | 0.4357897 | 5.9105e+18 | -144.5509 | 12.34998 | 2.035 | 1.347302 | 5.43603 | 1.2101e+26 | 15.26032 | 131.2591 | 4.8122e+18 | -214.7608 | 22.19479 | 0.495 | 1.268066 | 4.963609 | 3.2103e+26 | 39.41357 | 129.5286
mp-8200 | AgP2 | 0.6188005 | 0.01443738 | 14 | 56.60524 | 0.4762926 | 5.544e+18 | -141.9047 | 11.16395 | 2.115 | 1.311177 | 4.567528 | 1.2101e+26 | 13.40491 | 128.6314 | 4.9506e+18 | -244.9334 | 29.69966 | -0.005 | 1.632543 | 6.345798 | 4.7104e+26 | 52.678 | 129.2584
mp-8231 | ZrSO | 0.7936064 | 0.02549689 | 129 | 46.42947 | 0.4507916 | 6.2634e+18 | -63.06572 | 2.49113 | 6.49 | 0.4975642 | 1.159605 | 3.1003e+25 | 3.306084 | 122.8548 | 6.1131e+18 | -116.4698 | 8.292588 | 2.975 | 0.5041287 | 1.182629 | 8.1007e+25 | 9.550826 | 129.1686
mp-8234 | BaTe3 | 0.8129945 | 0.01169547 | 113 | 130.03175 | 0.3655749 | 5.6807e+18 | -83.30125 | 3.941888 | 4.69 | 0.6759638 | 2.51432 | 4.1004e+25 | 6.461267 | 134.4422 | 4.6678e+18 | -180.9277 | 15.27982 | 1.145 | 0.9454617 | 4.159119 | 2.0102e+26 | 30.24647 | 131.3511
mp-8262 | K2P3 | 0.9006016 | 0.000143707 | 69 | 34.2235772 | 0.7785454 | 3.4064e+18 | -115.3635 | 4.533468 | 3.02 | 0.9958345 | 1.446621 | 8.1007e+25 | 5.42766 | 127.9204 | 2.88e+18 | -216.9834 | 13.55949 | 0.455 | 1.29287 | 2.139964 | 3.3103e+26 | 22.7121 | 129.4384
mp-8276 | Sr(ZnP)2 | 0.8286955 | 0 | 164 | 56.0771048 | 0.2303924 | 1.0647e+19 | -138.7613 | 20.49956 | 2.205 | 1.272454 | 12.97959 | 1.1101e+26 | 26.49325 | 131.3511 | 9.4993e+18 | -221.5241 | 46.61597 | 0.375 | 1.344544 | 14.09809 | 3.5103e+26 | 81.39602 | 129.4384
mp-8277 | Sr(CdP)2 | 0.7108974 | 0 | 164 | 74.8779048 | 0.1216383 | 1.337e+19 | -53.31357 | 3.800198 | 7.8 | 0.4165467 | 6.337094 | 2.1002e+25 | 9.399044 | 130.7089 | 1.2649e+19 | -99.99946 | 12.64925 | 3.71 | 0.4176069 | 6.361302 | 6.1005e+25 | 26.68614 | 129.1686
mp-8279 | Ba(CdP)2 | 0.6836044 | 0 | 164 | 84.8193048 | 0.1567208 | 1.3206e+19 | -45.8574 | 2.777036 | 9.165 | 0.3558497 | 3.421449 | 2.1002e+25 | 5.724732 | 115.776 | 1.22e+19 | -101.7021 | 12.61837 | 3.625 | 0.4261818 | 4.48438 | 6.1005e+25 | 21.35292 | 131.1671
mp-8300 | Ba4As2O | 0.6694 | 0 | 139 | 102.1644 | 0.2805723 | 7.4349e+18 | -46.33862 | 1.596465 | 9.065 | 0.3596962 | 1.451565 | 2.1002e+25 | 3.252478 | 116.7698 | 6.8433e+18 | -92.79846 | 5.893138 | 4.095 | 0.3824817 | 1.591655 | 5.1005e+25 | 10.13939 | 132.2766
mp-8301 | Gd2CF2 | 0.7323944 | 0 | 164 | 72.90150128 | 0.4777682 | 5.7667e+18 | -104.6441 | 6.314778 | 3.48 | 0.8831661 | 2.513262 | 6.1005e+25 | 7.383007 | 134.633 | 5.5637e+18 | -173.5299 | 16.75364 | 1.31 | 0.8831493 | 2.51319 | 1.8102e+26 | 20.89354 | 131.5354
mp-8347 | BaMnS2 | 0.4421034 | 0.02789279 | 62 | 64.09876125 | 2.600178 | 1.0906e+18 | -230.0768 | 5.773186 | 0.23 | 2.891383 | 1.172611 | 3.9104e+26 | 8.041188 | 129.5286 | 9.7392e+17 | -291.8484 | 8.295429 | -0.695 | 2.393939 | 0.8834155 | 8.3107e+26 | 17.13474 | 129.7091
mp-8360 | RbTe | 0.8246002 | 0.02560945 | 55 | 106.5339 | 0.9917147 | 2.7086e+18 | -200.1894 | 10.85492 | 0.76 | 2.239184 | 3.392771 | 2.6102e+26 | 14.36819 | 130.8919 | 2.2074e+18 | -276.2524 | 16.84574 | -0.475 | 2.110721 | 3.105032 | 6.8106e+26 | 37.19364 | 130.344
mp-8407 | Li3LaP2 | 0.6161065 | 0 | 164 | 36.945999 | 0.3541471 | 7.3197e+18 | -117.9968 | 10.19138 | 2.915 | 1.025259 | 4.92578 | 8.1007e+25 | 12.46589 | 130.8004 | 6.6768e+18 | -195.5075 | 25.52099 | 0.85 | 1.074857 | 5.287498 | 2.5102e+26 | 37.84868 | 129.4384
mp-8411 | Na2AgAs | 0.7694019 | 0 | 63 | 57.19233464 | 0.2495819 | 1.0143e+19 | -87.19756 | 7.712216 | 4.435 | 0.7115791 | 4.8141 | 5.1005e+25 | 10.22148 | 125.3059 | 9.4035e+18 | -161.0185 | 24.3804 | 1.6 | 0.7881564 | 5.611758 | 1.6101e+26 | 33.71903 | 128.0976
mp-8543 | Na3AlAs2 | 0.8606961 | 0 | 72 | 40.96567 | 0.1476161 | 1.2314e+19 | -42.40875 | 2.214595 | 9.955 | 0.3281044 | 3.313734 | 1.1001e+25 | 5.354866 | 150.0115 | 1.1635e+19 | -82.09259 | 7.840804 | 4.775 | 0.3324177 | 3.379291 | 4.1004e+25 | 15.61359 | 132.743
mp-8547 | PdPtF6 | 0.7737013 | 0 | 148 | 51.9368024 | 4.720195 | 5.9545e+17 | -360.4559 | 7.736633 | -1.595 | 8.249373 | 2.310423 | 1.8712e+27 | 21.34705 | 129.9807 | 5.2785e+17 | -416.587 | 9.160613 | -2.29 | 6.415636 | 1.5846 | 3.6313e+27 | 41.41056 | 129.9807
mp-856 | SnO2 | 0.6519031 | 0 | 136 | 50.23627 | 0.1733612 | 1.2087e+19 | -26.13874 | 0.8258224 | 16.475 | 0.1993094 | 1.232718 | 1.1001e+25 | 2.13046 | 102.6623 | 1.1949e+19 | -54.34395 | 3.528925 | 7.64 | 0.2125114 | 1.357206 | 2.1002e+25 | 6.795765 | 132.6496
mp-8570 | Ba3Zr2S7 | 0.8302057 | 0 | 136 | 68.24033 | 0.3503382 | 7.3758e+18 | -93.31674 | 6.422821 | 4.065 | 0.7700369 | 3.258638 | 5.1005e+25 | 8.200329 | 132.9303 | 7.0411e+18 | -150.1557 | 15.87528 | 1.88 | 0.7111148 | 2.891867 | 1.3101e+26 | 20.58751 | 131.4432
mp-8579 | Ba(AgS)2 | 0.8760977 | 0 | 164 | 83.43868 | 0.1825957 | 9.8302e+18 | -30.96205 | 0.9423749 | 13.825 | 0.2372103 | 1.480691 | 1.1001e+25 | 2.679421 | 118.1681 | 9.5995e+18 | -59.68583 | 3.41971 | 6.9 | 0.2345394 | 1.455754 | 2.1002e+25 | 7.44929 | 142.4927
mp-8594 | Ag7PSe6 | 0.4412054 | 0 | 198 | 89.98651 | 0.1266467 | 6.5456e+18 | -33.318901 | 0.7266562 | 12.81 | 0.2558236 | 2.870914 | 1.1001e+25 | 4.342089 | 125.2201 | 6.5549e+18 | -83.361593 | 4.555085 | 4.69 | 0.3379819 | 4.359628 | 4.1004e+25 | 18.65092 | 134.4422
mp-8621 | K2PtSe2 | 0.9415955 | 0 | 71 | 86.24012 | 0.5361903 | 5.1964e+18 | -205.7793 | 22.00438 | 0.655 | 2.350571 | 9.178707 | 2.8103e+26 | 28.58232 | 130.8004 | 4.9701e+18 | -269.0366 | 35.97383 | -0.37 | 1.990023 | 7.150042 | 6.3106e+26 | 62.97639 | 129.5286
mp-8622 | Rb2PtSe2 | 0.9935965 | 0 | 71 | 104.78792 | 0.6165943 | 4.4931e+18 | -210.5517 | 19.91866 | 0.57 | 2.446658 | 7.904251 | 3.0103e+26 | 26.39523 | 130.253 | 4.2222e+18 | -278.0488 | 32.64252 | -0.5 | 2.140776 | 6.469302 | 7.0106e+26 | 61.10387 | 129.8901
mp-8623 | K2Te2Pt | 0.7733067 | 0 | 71 | 105.69612 | 0.4200252 | 6.6106e+18 | -180.0408 | 21.42816 | 1.165 | 1.875108 | 9.43249 | 2.0102e+26 | 25.99715 | 130.5263 | 6.341e+18 | -242.4125 | 37.26209 | 0.035 | 1.598569 | 7.424788 | 4.5104e+26 | 57.88058 | 130.0714
mp-8703 | Na3SbSe4 | 0.976603 | 0 | 217 | 63.32116348 | 0.5905728 | 4.1152e+18 | -76.560507 | 2.412115 | 5.195 | 0.614627 | 1.061713 | 4.1004e+25 | 3.467573 | 125.2201 | 3.6266e+18 | -147.19416 | 7.857418 | 1.965 | 0.6901522 | 1.263302 | 1.3101e+26 | 11.67701 | 128.5422
mp-8713 | K2MnS2 | 0.9732968 | 0 | 72 | 39.452929 | 5.674938 | 4.8805e+17 | -267.6444 | 3.496084 | -0.35 | 3.936021 | 0.5776231 | 6.2106e+26 | 5.851805 | 129.5286 | 3.7754e+17 | -311.2969 | 3.65854 | -0.96 | 2.797557 | 0.3461201 | 1.0511e+27 | 9.917858 | 129.6188
mp-8716 | K2MnSe2 | 0.9912019 | 0 | 72 | 58.210929 | 5.768246 | 4.7825e+17 | -262.0556 | 3.284302 | -0.27 | 3.765897 | 0.5275175 | 5.8105e+26 | 5.387949 | 129.5286 | 3.5316e+17 | -304.8585 | 3.282212 | -0.875 | 2.659962 | 0.3131465 | 9.7109e+26 | 9.046505 | 129.7995
mp-8719 | K2MnTe2 | 0.8460972 | 0 | 72 | 77.666929 | 6.360829 | 4.2998e+17 | -256.3369 | 2.825369 | -0.18 | 3.585432 | 0.423196 | 5.4105e+26 | 4.539008 | 129.3484 | 2.9021e+17 | -302.3477 | 2.652932 | -0.84 | 2.605611 | 0.2621765 | 9.4108e+26 | 7.953572 | 129.8901
mp-8720 | Rb2MnTe2 | 0.960902 | 0 | 72 | 96.214729 | 8.030924 | 3.4013e+17 | -259.1876 | 2.284938 | -0.225 | 3.67426 | 0.3094614 | 5.6105e+26 | 3.729521 | 129.4384 | 2.2531e+17 | -314.5333 | 2.229007 | -1.005 | 2.873735 | 0.2140533 | 1.0911e+27 | 7.296525 | 129.7995
mp-8752 | Na4CdP2 | 0.7408027 | 0 | 166 | 38.04537 | 0.2068841 | 1.0074e+19 | -31.54321 | 1.002373 | 13.56 | 0.2418049 | 1.263593 | 1.1001e+25 | 2.436776 | 119.9128 | 9.5661e+18 | -76.87719 | 5.653669 | 5.17 | 0.3087053 | 1.822744 | 4.1004e+25 | 9.967036 | 125.6498
mp-8753 | K4HgP2 | 0.9355954 | 0 | 166 | 59.84725 | 0.2946463 | 7.5719e+18 | -48.83133 | 1.805528 | 8.575 | 0.3797978 | 1.463448 | 2.1002e+25 | 3.371664 | 121.8619 | 7.4828e+18 | -93.50401 | 6.542176 | 4.055 | 0.3858711 | 1.49869 | 5.1005e+25 | 9.78237 | 133.1179
mp-8818 | Ca2ZnN2 | 0.7625038 | 0 | 139 | 34.71568 | 1.289402 | 2.18e+18 | -270.6769 | 15.9722 | -0.395 | 4.035939 | 5.537761 | 6.4106e+26 | 26.74207 | 129.8901 | 2.111e+18 | -333.6196 | 23.49537 | -1.255 | 3.342768 | 4.174233 | 1.3711e+27 | 57.01406 | 129.7091
mp-8850 | Dy2S3 | 0.7388979 | 0.006037435 | 62 | 84.239 | 0.3866585 | 7.5327e+18 | -48.88462 | 1.800088 | 8.565 | 0.3802312 | 0.97517 | 2.1002e+25 | 2.573821 | 121.9442 | 7.2928e+18 | -92.31203 | 6.214595 | 4.125 | 0.3799762 | 0.9741891 | 5.1005e+25 | 7.285866 | 131.6277
mp-8851 | BaCuP2O7 | 0.3489044 | 0 | 2 | 34.07421 | 2.902786 | 8.2701e+17 | -264.3451 | 5.779016 | -0.3 | 3.828592 | 1.514734 | 5.9105e+26 | 10.97514 | 130.0714 | 7.9348e+17 | -288.5517 | 6.606691 | -0.65 | 2.332448 | 0.7202703 | 8.0107e+26 | 14.76089 | 129.5286
mp-8857 | Cs2As2Pd | 0.9631061 | 0 | 63 | 104.4148 | 0.9313925 | 2.9308e+18 | -245.567 | 17.67363 | -0.015 | 3.282368 | 6.615791 | 4.7104e+26 | 27.1528 | 129.7995 | 2.5695e+18 | -315.6482 | 25.60055 | -1.02 | 2.899658 | 5.493145 | 1.1011e+27 | 63.76739 | 130.0714
mp-8866 | La10Se19 | 0.5696975 | 0 | 86 | 99.63085 | 0.4288325 | 5.8976e+18 | -59.66897 | 2.099776 | 6.9 | 0.4690789 | 1.14403 | 2.1002e+25 | 3.171887 | 142.4927 | 5.6788e+18 | -114.917 | 7.499434 | 3.035 | 0.4958772 | 1.243454 | 8.1007e+25 | 9.792976 | 127.567
mp-8930 | K2GeAs2 | 0.8392943 | 0 | 72 | 60.13596 | 1.243754 | 2.1171e+18 | -202.5874 | 8.688745 | 0.715 | 2.285967 | 2.491743 | 2.7102e+26 | 11.81771 | 130.4351 | 1.608e+18 | -311.2689 | 15.57969 | -0.96 | 2.797557 | 3.373393 | 1.0511e+27 | 45.25271 | 129.6188
mp-8931 | Rb2SnAs2 | 0.6867065 | 0 | 72 | 87.89776 | 0.1886118 | 9.3972e+18 | -46.64814 | 2.044869 | 9 | 0.3622409 | 2.6616 | 2.1002e+25 | 4.892452 | 117.4657 | 6.8481e+18 | -109.4304 | 8.200563 | 3.265 | 0.466389 | 3.888383 | 7.1006e+25 | 20.31256 | 130.0714
mp-8934 | Cs2SnAs2 | 0.7657964 | 0 | 72 | 106.8728 | 0.1998886 | 6.6126e+18 | -100.861 | 6.727007 | 3.665 | 0.8442127 | 8.67952 | 6.1005e+25 | 16.50269 | 130.253 | 4.6591e+18 | -192.6906 | 17.29898 | 0.905 | 1.048801 | 12.01869 | 2.4102e+26 | 64.63419 | 129.7091
mp-8956 | Ho2S3 | 0.611399 | 0.007778786 | 62 | 85.211128 | 0.4393166 | 5.5509e+18 | -70.7937 | 2.781974 | 5.69 | 0.5641018 | 1.455023 | 3.1003e+25 | 4.098367 | 134.9198 | 5.6147e+18 | -126.3847 | 8.968384 | 2.61 | 0.5600894 | 1.439527 | 9.1008e+25 | 11.47557 | 131.8127
mp-8966 | K2Sn2Se5 | 0.8471992 | 0 | 15 | 78.93518 | 0.2562091 | 6.4311e+18 | -83.60359 | 4.495055 | 4.67 | 0.678634 | 4.310836 | 4.1004e+25 | 9.273056 | 134.8241 | 5.7654e+18 | -156.8248 | 14.17951 | 1.705 | 0.7577367 | 5.086108 | 1.5101e+26 | 30.96448 | 128.3641
mp-8975 | Hg3(AsO4)2 | 0.9884943 | 0 | 14 | 67.66218 | 0.4021515 | 7.0076e+18 | -57.98646 | 2.35625 | 7.12 | 0.4550733 | 1.203753 | 2.1002e+25 | 3.238036 | 139.4322 | 6.945e+18 | -104.2515 | 7.54809 | 3.5 | 0.4393982 | 1.142097 | 6.1005e+25 | 8.707286 | 134.1568
mp-9029 | Ca3VN3 | 0.7031013 | 0 | 63 | 30.45651 | 1.150152 | 2.3844e+18 | -179.0606 | 7.644979 | 1.185 | 1.859494 | 2.055698 | 2.0102e+26 | 9.375685 | 129.7091 | 1.9527e+18 | -261.6791 | 13.3711 | -0.26 | 1.872643 | 2.077541 | 5.7105e+26 | 26.8002 | 130.1622
mp-9056 | ZrPdF6 | 0.9909025 | 0.006393679 | 148 | 38.9543024 | 1.678007 | 1.6534e+18 | -275.1273 | 12.51538 | -0.46 | 4.185873 | 3.939928 | 6.8106e+26 | 21.70451 | 129.5286 | 1.3471e+18 | -332.9921 | 14.93733 | -1.245 | 3.322418 | 2.78606 | 1.3511e+27 | 43.41089 | 130.0714
mp-9063 | RbSe | 0.9531059 | 0 | 189 | 82.2139 | 0.4707181 | 5.7407e+18 | -120.9285 | 8.394963 | 2.805 | 1.057794 | 3.368683 | 9.1008e+25 | 9.82505 | 126.2551 | 5.3881e+18 | -221.1564 | 26.35338 | 0.38 | 1.341231 | 4.809659 | 3.5103e+26 | 39.69181 | 129.2584
mp-9075 | CdCuF4 | 0.6796043 | 0 | 140 | 41.9917688 | 4.809158 | 5.7587e+17 | -323.1326 | 6.012951 | -1.115 | 6.140413 | 1.442756 | 1.2011e+27 | 13.45531 | 129.9807 | 4.0569e+17 | -389.8935 | 6.167235 | -1.96 | 5.19302 | 1.122087 | 2.6512e+27 | 29.59868 | 129.7995
mp-9107 | NaZrCuS3 | 0.5479965 | 0 | 63 | 45.65913 | 0.8342111 | 3.2958e+18 | -231.9675 | 17.73417 | 0.2 | 2.9358 | 6.602005 | 4.0104e+26 | 25.64345 | 129.3484 | 3.1099e+18 | -305.3177 | 28.99009 | -0.88 | 2.667835 | 5.719056 | 9.7109e+26 | 62.83087 | 130.1622
mp-9124 | LiZnAs | 0.5475066 | 0 | 216 | 49.09053 | 0.07026435 | 1.2958e+19 | -33.307272 | 1.437522 | 12.815 | 0.2557248 | 6.943153 | 1.1001e+25 | 7.821785 | 125.2201 | 1.2833e+19 | -69.787092 | 6.25022 | 5.785 | 0.2776557 | 7.855203 | 3.1003e+25 | 25.03705 | 133.4
mp-9130 | CrSbS3 | 0.5890992 | 0 | 62 | 53.99022 | 1.216759 | 2.1838e+18 | -187.6737 | 7.691588 | 1.005 | 2.007544 | 2.119291 | 2.2102e+26 | 9.941278 | 131.0753 | 1.9546e+18 | -283.1963 | 15.67556 | -0.575 | 2.234124 | 2.488021 | 7.5107e+26 | 33.01156 | 129.5286
mp-9146 | CdHgO2 | 0.3692993 | 0 | 12 | 86.24995 | 0.3276518 | 7.8603e+18 | -46.94946 | 1.732604 | 8.94 | 0.3646216 | 1.173937 | 2.1002e+25 | 2.845324 | 118.0114 | 7.7178e+18 | -89.93719 | 6.242681 | 4.265 | 0.3686806 | 1.193594 | 5.1005e+25 | 8.217816 | 128.7207
mp-9159 | Li4NpO5 | 0.5953987 | 0 | 87 | 34.48092 | 4.712966 | 5.9381e+17 | -364.2362 | 7.877999 | -1.645 | 8.5116 | 2.427031 | 1.9612e+27 | 22.40727 | 129.9807 | 5.145e+17 | -416.3527 | 8.918912 | -2.285 | 6.394998 | 1.58059 | 3.6113e+27 | 41.27412 | 129.9807
mp-9179 | Ba3Zr2S7 | 0.516404 | 0.009382572 | 139 | 68.24033 | 0.2876523 | 9.0842e+18 | -78.32679 | 5.573238 | 5.055 | 0.630534 | 3.245346 | 4.1004e+25 | 7.4011 | 127.6552 | 8.6813e+18 | -130.0534 | 14.68345 | 2.485 | 0.5818316 | 2.876697 | 1.0101e+26 | 18.5577 | 128.8101
mp-9200 | K3AuO | 0.5645954 | 0 | 221 | 66.0521738 | 0.3939113 | 6.7111e+18 | -109.6511 | 8.06895 | 3.255 | 0.9352093 | 3.658185 | 7.1006e+25 | 9.764026 | 130.344 | 6.326e+18 | -184.05325 | 21.42985 | 1.08 | 0.9718775 | 3.875428 | 2.1102e+26 | 29.25622 | 130.8919
mp-9216 | Ca3Tl2O6 | 0.7310066 | 0 | 55 | 56.81791 | 0.345398 | 7.8413e+18 | -49.68285 | 1.935526 | 8.415 | 0.3868508 | 1.18532 | 2.1002e+25 | 2.958996 | 123.6076 | 7.6507e+18 | -92.43706 | 6.537266 | 4.115 | 0.3808079 | 1.157656 | 5.1005e+25 | 8.182855 | 131.8127
mp-9244 | LiBC | 0.8988056 | 0 | 194 | 9.9209 | 0.3377859 | 8.2987e+18 | -174.7264 | 25.33536 | 1.28 | 1.787994 | 12.17831 | 1.9102e+26 | 30.10017 | 129.2584 | 8.3287e+18 | -245.6199 | 50.24609 | -0.015 | 1.641184 | 10.70961 | 4.7104e+26 | 74.86965 | 129.7995
mp-9245 | LiGaPdF6 | 0.9400036 | 0.006996693 | 163 | 33.0082688 | 3.112468 | 8.8016e+17 | -280.7477 | 6.937394 | -0.54 | 4.379916 | 1.669327 | 7.2106e+26 | 12.52445 | 130.253 | 5.9303e+17 | -354.4449 | 7.450258 | -1.52 | 3.936228 | 1.422207 | 1.7412e+27 | 30.18051 | 130.0714
mp-9268 | KSe | 0.7600956 | 0 | 189 | 59.02915 | 0.4109995 | 6.72e+18 | -142.4404 | 13.63446 | 2.1 | 1.317825 | 5.741491 | 1.2101e+26 | 15.65326 | 129.1686 | 6.3612e+18 | -246.9168 | 38.78264 | -0.04 | 1.663049 | 8.139458 | 4.8104e+26 | 62.7664 | 129.7091
mp-927 | CuP2 | 0.8231035 | 0 | 14 | 41.83117 | 0.5952939 | 4.2211e+18 | -139.8712 | 8.258123 | 2.175 | 1.285144 | 3.17198 | 1.1101e+26 | 10.40619 | 132.2766 | 3.679e+18 | -232.5012 | 19.88745 | 0.19 | 1.475405 | 3.901843 | 4.0104e+26 | 36.21154 | 129.8901
mp-9306 | Sr2ZnN2 | 0.7360951 | 0 | 139 | 53.73248 | 0.3567226 | 6.2668e+18 | -68.4417 | 2.935514 | 5.915 | 0.5437046 | 1.881692 | 3.1003e+25 | 4.779187 | 131.3511 | 5.3778e+18 | -168.0242 | 15.18279 | 1.435 | 0.8400938 | 3.614063 | 1.7102e+26 | 25.96391 | 130.344
mp-9307 | Ba2ZnN2 | 0.5027031 | 0 | 139 | 73.61528 | 0.6408063 | 4.3423e+18 | -148.1893 | 9.535614 | 1.935 | 1.394864 | 3.211499 | 1.3101e+26 | 10.93291 | 129.5286 | 4.3627e+18 | -225.5294 | 22.19039 | 0.31 | 1.38865 | 3.190062 | 3.6103e+26 | 30.71595 | 130.8004
mp-9317 | KZrCuS3 | 0.5925959 | 0 | 63 | 48.34388 | 0.9027528 | 3.0939e+18 | -244.6375 | 18.51648 | 0 | 3.25649 | 6.851274 | 4.6104e+26 | 27.68336 | 130.4351 | 2.9842e+18 | -306.944 | 28.11506 | -0.9 | 2.699597 | 5.171245 | 9.9109e+26 | 59.10048 | 129.9807
mp-9318 | KZrCuSe3 | 0.2257048 | 0 | 63 | 71.79138 | 0.5549037 | 3.7018e+18 | -223.5112 | 18.49319 | 0.34 | 2.736101 | 10.94893 | 3.6103e+26 | 34.68511 | 129.3484 | 3.7185e+18 | -273.3897 | 27.79241 | -0.435 | 2.063703 | 7.172067 | 6.6106e+26 | 64.2635 | 130.0714
mp-9321 | Ba2HfS4 | 0.8788052 | 0 | 139 | 83.05771 | 0.2806751 | 9.2667e+18 | -66.99206 | 4.158827 | 6.06 | 0.5313023 | 2.604393 | 3.1003e+25 | 5.867679 | 129.0788 | 8.8756e+18 | -116.5097 | 12.0482 | 2.975 | 0.5041287 | 2.407167 | 8.1007e+25 | 15.33956 | 129.1686
mp-9322 | Rb2Sn2Se5 | 0.8349949 | 0 | 15 | 89.23951 | 0.2544371 | 6.9573e+18 | -48.60337 | 1.64351 | 8.615 | 0.3780741 | 1.811318 | 2.1002e+25 | 3.877137 | 121.4518 | 6.1634e+18 | -117.0464 | 8.443742 | 2.95 | 0.5076399 | 2.818142 | 8.1007e+25 | 17.09876 | 129.7995
mp-9323 | Tb2S3 | 0.5790991 | 0 | 62 | 82.80914 | 0.4515495 | 5.4459e+18 | -71.73736 | 2.802571 | 5.605 | 0.5721983 | 1.426467 | 3.1003e+25 | 4.071568 | 136.3677 | 5.5208e+18 | -127.496 | 8.974118 | 2.57 | 0.5668904 | 1.406665 | 9.1008e+25 | 11.36665 | 133.024
mp-938 | GeTe | 0.5645002 | 0 | 160 | 100.12 | 0.232135 | 9.6817e+18 | -128.008 | 15.8644 | 2.55 | 1.140691 | 10.89283 | 1.0101e+26 | 22.31302 | 126.8648 | 9.9877e+18 | -269.1156 | 72.33402 | -0.37 | 1.990023 | 25.10013 | 6.3106e+26 | 145.4642 | 129.5286
mp-9396 | HfTlCuS3 | 0.8072937 | 0 | 63 | 90.43572 | 0.7399781 | 3.6591e+18 | -200.158 | 14.6597 | 0.76 | 2.239184 | 5.263885 | 2.6102e+26 | 19.25618 | 130.8919 | 3.4658e+18 | -291.9593 | 29.54274 | -0.695 | 2.393939 | 5.818905 | 8.3107e+26 | 60.20904 | 129.7091
mp-9397 | HfTlCuSe3 | 0.4238037 | 0 | 63 | 113.8832 | 0.6250527 | 4.4194e+18 | -209.8629 | 19.46429 | 0.58 | 2.435067 | 7.689381 | 3.0103e+26 | 25.85331 | 129.7995 | 4.2429e+18 | -282.6222 | 33.89053 | -0.565 | 2.221396 | 6.699834 | 7.4107e+26 | 63.71384 | 129.7995
mp-9437 | NbFeSb | 0.5670036 | 0 | 216 | 90.17046 | 0.3514669 | 7.3588e+18 | -97.869293 | 7.048505 | 3.815 | 0.8148934 | 3.530406 | 6.1005e+25 | 8.898444 | 126.8648 | 6.8393e+18 | -170.4185 | 19.86287 | 1.38 | 0.8586226 | 3.81836 | 1.8102e+26 | 27.22797 | 128.8101
mp-9462 | CsTeSe3 | 0.7410068 | 0 | 14 | 99.47709038 | 0.5298645 | 4.913e+18 | -124.1322 | 7.570322 | 2.685 | 1.095434 | 2.97257 | 9.1008e+25 | 9.201953 | 129.6188 | 3.9419e+18 | -200.506 | 15.84759 | 0.755 | 1.122157 | 3.082002 | 2.6102e+26 | 26.9842 | 131.0753
mp-9490 | KAg2SbS4 | 0.5871945 | 0.001146223 | 121 | 63.1068375 | 0.2466293 | 7.6113e+18 | -37.00308 | 1.042167 | 11.485 | 0.2849869 | 1.24214 | 1.1001e+25 | 2.620767 | 135.7859 | 7.1851e+18 | -73.24499 | 3.85466 | 5.47 | 0.2927648 | 1.293336 | 3.1003e+25 | 7.70913 | 138.6319
mp-9503 | BaDyCuTe3 | 0.5287988 | 0 | 63 | 124.3622 | 0.5004198 | 5.4465e+18 | -75.40787 | 3.097071 | 5.29 | 0.6042656 | 1.326906 | 4.1004e+25 | 3.987091 | 123.6076 | 5.2198e+18 | -134.1026 | 9.387018 | 2.35 | 0.6070147 | 1.335971 | 1.0101e+26 | 11.36477 | 132.9303
mp-9517 | SrTiN2 | 0.7925996 | 0 | 129 | 40.8751 | 0.2898928 | 8.5775e+18 | -69.11909 | 4.097834 | 5.85 | 0.5494485 | 2.609363 | 3.1003e+25 | 5.973697 | 132.3697 | 8.0038e+18 | -120.4279 | 11.60778 | 2.82 | 0.5266248 | 2.448476 | 8.1007e+25 | 15.85158 | 133.4
mp-9538 | Ag3AsS4 | 0.3498976 | 0 | 31 | 65.848275 | 0.1369089 | 8.662e+18 | -25.88974 | 0.5805951 | 16.635 | 0.1974038 | 1.731354 | 1.1001e+25 | 2.654984 | 101.8539 | 8.189e+18 | -55.32043 | 2.506128 | 7.495 | 0.2165013 | 1.988581 | 2.1002e+25 | 8.84531 | 134.4422
mp-9565 | Ca(MgSb)2 | 0.793103 | 0 | 164 | 66.4416 | 0.3145719 | 8.7396e+18 | -126.964 | 14.08804 | 2.59 | 1.126944 | 6.780683 | 9.1008e+25 | 16.1705 | 132.3697 | 8.3748e+18 | -207.5967 | 36.09255 | 0.62 | 1.194736 | 7.401643 | 2.9103e+26 | 49.93429 | 130.1622
mp-9567 | Ba(MgSb)2 | 0.8566008 | 0 | 164 | 85.8914 | 0.3467389 | 7.9128e+18 | -143.7976 | 16.36185 | 2.06 | 1.335834 | 7.561798 | 1.2101e+26 | 18.93605 | 130.4351 | 7.3398e+18 | -222.7647 | 36.42317 | 0.355 | 1.357908 | 7.749996 | 3.5103e+26 | 54.89222 | 130.4351
mp-9569 | Ca(ZnP)2 | 0.8749957 | 0 | 164 | 46.5687048 | 0.3389604 | 8.147e+18 | -147.2813 | 17.67222 | 1.96 | 1.382713 | 8.239006 | 1.3101e+26 | 20.39848 | 128.7207 | 7.9228e+18 | -234.5242 | 43.57695 | 0.16 | 1.498231 | 9.292761 | 4.1104e+26 | 65.07746 | 129.7995
mp-9570 | Ca(CdP)2 | 0.8197021 | 0 | 164 | 65.3695048 | 0.1380045 | 1.218e+19 | -53.8337 | 3.529938 | 7.72 | 0.4207428 | 5.32335 | 2.1002e+25 | 8.409318 | 131.6277 | 1.1369e+19 | -110.609 | 13.90871 | 3.215 | 0.4725252 | 6.335741 | 7.1006e+25 | 28.30931 | 131.3511
mp-9579 | AlTlSe2 | 0.589902 | 0.01249847 | 140 | 97.32120965 | 0.2851555 | 8.4321e+18 | -50.86118 | 2.181261 | 8.21 | 0.3962743 | 1.638216 | 2.1002e+25 | 3.718534 | 125.9087 | 8.308e+18 | -100.2287 | 8.345997 | 3.695 | 0.4190968 | 1.781759 | 6.1005e+25 | 11.44457 | 129.5286
mp-9580 | TlGaSe2 | 0.5594933 | 0.01859848375 | 140 | 108.006575 | 0.354836 | 7.0258e+18 | -57.2598 | 2.30354 | 7.22 | 0.4489747 | 1.423283 | 2.1002e+25 | 3.598607 | 138.1351 | 6.9961e+18 | -113.2569 | 8.974017 | 3.105 | 0.486553 | 1.60566 | 8.1007e+25 | 11.49884 | 125.736
mp-9582 | Yb(ZnP)2 | 0.7959058 | 0 | 164 | 73.1611048 | 0.2965299 | 9.2711e+18 | -125.1008 | 14.50954 | 2.655 | 1.105216 | 7.195613 | 9.1008e+25 | 16.6634 | 130.5263 | 8.9658e+18 | -205.6063 | 37.90196 | 0.66 | 1.172544 | 7.863047 | 2.8103e+26 | 51.50291 | 130.5263
mp-9588 | LiP | 0.8142054 | 0 | 14 | 18.957381 | 0.498836 | 4.5824e+18 | -99.28134 | 4.516748 | 3.745 | 0.8283367 | 2.139802 | 6.1005e+25 | 6.426708 | 128.3641 | 3.8081e+18 | -195.0483 | 14.48733 | 0.86 | 1.070049 | 3.141727 | 2.5102e+26 | 26.68997 | 128.9892
mp-9619 | Th(FeP3)4 | 0.5338057 | 0 | 204 | 48.65313 | 1.486591 | 1.8648e+18 | -248.74629 | 11.53843 | -0.065 | 3.370588 | 3.414059 | 4.9104e+26 | 17.70243 | 129.7091 | 1.694e+18 | -347.51485 | 20.45831 | -1.43 | 3.722478 | 3.962422 | 1.6011e+27 | 58.11226 | 130.0714
mp-9639 | BaCu(SeO3)2 | 0.3563059 | 0 | 15 | 45.47894 | 3.476105 | 5.8187e+17 | -298.0125 | 5.16766 | -0.78 | 5.030884 | 1.741113 | 8.9108e+26 | 13.80512 | 129.9807 | 6.1299e+17 | -268.1898 | 4.408945 | -0.36 | 1.978979 | 0.4295584 | 6.2106e+26 | 9.633407 | 130.0714
mp-9640 | SrCu(SeO3)2 | 0.4113001 | 0 | 15 | 40.50824 | 5.359248 | 4.7693e+17 | -323.4922 | 4.99094 | -1.12 | 6.158991 | 1.231994 | 1.2111e+27 | 12.12905 | 129.7995 | 4.8622e+17 | -305.6077 | 4.541063 | -0.885 | 2.675734 | 0.3527838 | 9.8109e+26 | 9.823621 | 129.7091
mp-9660 | Sr2Cu(BO3)2 | 0.4904988 | 0.01644645 | 14 | 32.4004 | 7.105069 | 3.8738e+17 | -305.841 | 3.623461 | -0.885 | 5.351468 | 0.6536676 | 9.8109e+26 | 7.409811 | 129.7091 | 2.3776e+17 | -328.5717 | 2.566854 | -1.19 | 3.212955 | 0.3040917 | 1.2911e+27 | 9.74989 | 129.7091
mp-9672 | K2NiP2 | 0.6310048 | 0 | 63 | 39.7675048 | 1.469037 | 1.9026e+18 | -315.9047 | 18.98671 | -1.02 | 5.799316 | 7.843611 | 1.1011e+27 | 40.42953 | 130.0714 | 1.6821e+18 | -370.4036 | 23.07871 | -1.72 | 4.461056 | 5.291849 | 2.1112e+27 | 77.14987 | 129.7995
mp-9676 | K2NaGaAs2 | 0.8054025 | 0 | 72 | 53.45876 | 0.1459444 | 1.1247e+19 | -40.24833 | 1.821947 | 10.52 | 0.3107544 | 3.107027 | 1.1001e+25 | 5.018049 | 144.4805 | 9.4176e+18 | -88.7256 | 7.413767 | 4.335 | 0.3632672 | 3.926978 | 5.1005e+25 | 18.04165 | 127.303
mp-9687 | K2PAu | 0.9503984 | 0 | 63 | 76.53423275 | 0.3604456 | 6.8643e+18 | -64.99088 | 2.899366 | 6.275 | 0.5138942 | 1.702358 | 3.1003e+25 | 4.344407 | 125.9087 | 6.6236e+18 | -124.6609 | 10.29338 | 2.67 | 0.5501528 | 1.885669 | 9.1008e+25 | 13.61747 | 130.0714
mp-9697 | Cs6GaSb3 | 0.4410965 | 0 | 11 | 123.2436 | 0.2449977 | 7.1313e+18 | -43.67995 | 1.360603 | 9.65 | 0.3382927 | 1.622542 | 2.1002e+25 | 3.377997 | 111.2146 | 6.4957e+18 | -87.70036 | 4.996069 | 4.4 | 0.3583734 | 1.769133 | 5.1005e+25 | 10.52823 | 125.9951
mp-9698 | Rb6AlSb3 | 0.2867944 | 0 | 11 | 90.50683386 | 0.1807753 | 8.9003e+18 | -34.79384 | 1.077478 | 12.245 | 0.2675005 | 1.800024 | 1.1001e+25 | 3.254711 | 129.5286 | 8.4878e+18 | -72.77088 | 4.494776 | 5.515 | 0.2905098 | 2.037196 | 3.1003e+25 | 10.39958 | 137.9371
mp-9703 | K2LiGaAs2 | 0.7545989 | 0 | 64 | 50.78397 | 0.1399791 | 9.4514e+18 | -34.33419 | 1.114165 | 12.415 | 0.2638771 | 2.588259 | 1.1001e+25 | 4.117825 | 128.1863 | 8.7737e+18 | -74.46273 | 4.864765 | 5.365 | 0.2981602 | 3.108705 | 4.1004e+25 | 13.96611 | 122.3568
mp-9722 | Na2LiGaAs2 | 0.684203 | 0 | 64 | 45.41446 | 0.1219592 | 9.9568e+18 | -44.97446 | 2.013963 | 9.355 | 0.3487611 | 4.835824 | 2.1002e+25 | 7.125371 | 113.9758 | 8.8367e+18 | -88.78377 | 6.965554 | 4.335 | 0.3632672 | 5.140647 | 5.1005e+25 | 21.58983 | 127.303
mp-9732 | BaNaP | 0.8555939 | 0 | 189 | 63.76351 | 0.3484663 | 5.6466e+18 | -65.51163 | 2.423408 | 6.22 | 0.5182408 | 1.813661 | 3.1003e+25 | 4.551658 | 126.6901 | 5.3164e+18 | -127.5615 | 8.650857 | 2.565 | 0.5677507 | 2.079674 | 9.1008e+25 | 14.76242 | 133.1179
mp-9745 | Ba3NaRuO6 | 0.5325948 | 0 | 167 | 57.45792448 | 2.814487 | 9.6814e+17 | -265.6523 | 6.8323 | -0.32 | 3.871118 | 1.613079 | 6.0105e+26 | 11.50858 | 129.9807 | 6.3762e+17 | -330.4319 | 6.961882 | -1.21 | 3.252282 | 1.242176 | 1.3111e+27 | 25.06654 | 129.8901
mp-9770 | Ag8GeS6 | 0.6102017 | 0 | 33 | 75.19837 | 0.2100114 | 1.0416e+19 | -33.13459 | 1.143559 | 12.885 | 0.2543494 | 1.332851 | 1.1001e+25 | 2.595484 | 124.7075 | 1.0195e+19 | -64.98009 | 4.304595 | 6.275 | 0.2569471 | 1.353322 | 3.1003e+25 | 7.456369 | 125.9087
mp-9774 | Ba4Sb2O | 0.6382022 | 0 | 139 | 115.5468 | 0.2516038 | 8.4113e+18 | -42.38851 | 1.511333 | 9.96 | 0.3279425 | 1.488061 | 1.1001e+25 | 3.139377 | 150.0115 | 7.6904e+18 | -85.90887 | 5.675807 | 4.515 | 0.3500143 | 1.640789 | 5.1005e+25 | 9.888243 | 123.6917
mp-9775 | NaSrAs | 0.8077019 | 0 | 189 | 61.84378976 | 0.1209252 | 1.0618e+19 | -22.79025 | 0.5514733 | 18.98 | 0.1731338 | 1.713159 | 1.1001e+25 | 2.405931 | 91.15153 | 1.0295e+19 | -50.63143 | 2.639048 | 8.25 | 0.1972001 | 2.082501 | 2.1002e+25 | 8.705446 | 125.3917
mp-978 | Sr2Sn | 0.1557988 | 0 | 62 | 97.98333 | 0.1972324 | 9.1001e+18 | -81.1772 | 5.99674 | 4.84 | 0.6565586 | 6.073555 | 4.1004e+25 | 11.47004 | 131.5354 | 7.8546e+18 | -152.7297 | 18.32182 | 1.815 | 0.7278672 | 7.089424 | 1.4101e+26 | 37.87029 | 128.8996
mp-9780 | RbHfAgTe3 | 0.3206045 | 0 | 11 | 125.771 | 0.6805053 | 3.8307e+18 | -126.5572 | 6.135465 | 2.6 | 1.123552 | 2.121499 | 9.1008e+25 | 7.441575 | 132.0908 | 3.43e+18 | -194.8371 | 13.0209 | 0.865 | 1.067656 | 1.965169 | 2.5102e+26 | 19.49898 | 128.8101
mp-9799 | Yb4As2O | 0.9592965 | 0 | 139 | 122.5718 | 0.2601844 | 9.2959e+18 | -44.14848 | 1.811852 | 9.54 | 0.3421226 | 1.507824 | 2.1002e+25 | 3.238856 | 112.2194 | 8.9515e+18 | -87.86834 | 6.911313 | 4.39 | 0.3591181 | 1.621564 | 5.1005e+25 | 9.945021 | 126.1684
mp-9824 | Ho2Se3 | 0.8478931 | 0 | 70 | 113.348128 | 0.4334607 | 5.9478e+18 | -131.8174 | 10.33485 | 2.425 | 1.185593 | 4.523544 | 1.0101e+26 | 12.66525 | 130.6175 | 5.7269e+18 | -200.3867 | 22.99612 | 0.755 | 1.122157 | 4.165389 | 2.6102e+26 | 32.98563 | 131.0753
mp-9855 | KHfCuS3 | 0.7602044 | 0 | 63 | 62.88822 | 0.7797595 | 3.5602e+18 | -218.1977 | 16.95022 | 0.435 | 2.611054 | 6.127491 | 3.3103e+26 | 23.0105 | 130.4351 | 3.4304e+18 | -292.49 | 29.34688 | -0.705 | 2.407865 | 5.426343 | 8.3107e+26 | 57.6365 | 130.253
mp-9868 | KCu3S2 | 0.4605935 | 0.001471394 | 12 | 48.97772 | 0.2965078 | 6.9952e+18 | -44.6131 | 1.392278 | 9.435 | 0.3458593 | 1.259781 | 2.1002e+25 | 2.892054 | 113.2387 | 6.6809e+18 | -87.66816 | 5.134739 | 4.405 | 0.3580021 | 1.326704 | 5.1005e+25 | 8.685541 | 125.9087
mp-9900 | Ag2GeS3 | 0.4687025 | 0 | 36 | 64.09523 | 0.148826 | 9.4054e+18 | -25.91601 | 0.6317023 | 16.62 | 0.1975809 | 1.529676 | 1.1001e+25 | 2.445971 | 101.9157 | 9.0552e+18 | -54.08633 | 2.64896 | 7.68 | 0.2114361 | 1.693365 | 2.1002e+25 | 7.856625 | 132.1837
mp-9910 | K2Pd3S4 | 0.586106 | 0 | 70 | 58.41296 | 1.903027 | 1.4285e+18 | -243.8649 | 8.495059 | 0.01 | 3.239386 | 2.220888 | 4.6104e+26 | 13.02914 | 129.8901 | 1.2475e+18 | -323.7018 | 13.07198 | -1.125 | 3.088816 | 2.067858 | 1.2111e+27 | 34.31267 | 130.0714
mp-9912 | Li2CeP2 | 0.8226001 | 0 | 164 | 43.1891048 | 24.20033 | 1.1584e+17 | -463.5197 | 2.488768 | -2.85 | 18.45887 | 0.6661555 | 6.2716e+27 | 13.93647 | 129.8901 | 57519525666666664 | -545.3958 | 1.710956 | -3.815 | 17.41846 | 0.6106365 | 1.6252e+28 | 36.13308 | 129.8901
mp-9920 | TiS3 | 0.2318002 | 0 | 11 | 36.0155 | 0.6411086 | 3.0677e+18 | -138.1798 | 5.857401 | 2.225 | 1.264112 | 2.768733 | 1.1101e+26 | 9.427691 | 130.7089 | 2.853e+18 | -203.9768 | 11.87025 | 0.69 | 1.156285 | 2.422145 | 2.8103e+26 | 23.3277 | 129.2584