## Sheet1
mp_id | pretty_formula | bandgap, eV | e_above_hull, eV/atom | spacegroup number | avg_molecular_weight | m*_I (ave_300K_1E20_P), m_e | σ/τ (ave_300K_1E20_P), S/m*s | S-eff (ave_300K_1E20_P), uV/K | PF (ave_300K_1E20_P), uW/(cm*K^2) | eta (ave_300K_1E20_P) | m_DOS (ave_300K_1E20_P), m_e | PvK (ave_300K_1E20_P) | Peak P (ave_300K_1E20_P), m^-3 | PF peak (ave_300K_1E20_P), uW/(cm*K^2) | Peak S (ave_300K_1E20_P), uV/K | σ/τ (ave_600K_1E20_P), S/(m*s) | S-eff (ave_600K_1E20_P), uV/K | PF (ave_600K_1E20_P), uW/(cm*K^2) | eta (ave_600K_1E20_P) | m_DOS (ave_600K_1E20_P), m_e | PvK (ave_600K_1E20_P) | Peak P (ave_600K_1E20_P), m^-3 | Peak PF (ave_600K_1E20_P), uW/(cm*K^2) | Peak S (ave_600K_1E20_P), uV/K
mp-10009 | GaTe | 0.8034025 | 0.003980782 | 194 | 98.6615 | 0.5502065 | 5.4673e+18 | 121.3888 | 8.056188 | 2.785 | 1.063907 | 2.688851 | 9.1008e+25 | 8.479629 | 126.8648 | 5.4061e+18 | 177.6447 | 1706.047 | 1.215 | 0.9182226 | 2.155924 | 2.0102e+26 | 19.23463 | 128.5422
mp-10091 | KV(CuSe2)2 | 0.8214028 | 0 | 40 | 66.621475 | 1.170088 | 2.1437e+18 | 195.219 | 8.169868 | 0.855 | 2.144897 | 2.481885 | 2.5102e+26 | 11.417 | 129.2584 | 1.5908e+18 | 309.6836 | 1525.612 | -0.94 | 2.764452 | 3.631496 | 1.0311e+27 | 47.25045 | 129.7091
mp-10096 | Na3Sr3GaP4 | 0.7488981 | 0 | 186 | 47.76794144 | 0.6206942 | 3.2347e+18 | 104.4952 | 3.532028 | 3.49 | 0.8809763 | 1.690946 | 6.1005e+25 | 5.6621 | 134.4422 | 2.275e+18 | 206.4738 | 969.8655 | 0.645 | 1.180796 | 2.623892 | 2.9103e+26 | 24.86483 | 128.9892
mp-10155 | P2Ir | 0.6437941 | 0 | 14 | 84.721508 | 0.442668 | 6.3932e+18 | 142.6007 | 13.00047 | 2.095 | 1.320054 | 5.149562 | 1.2101e+26 | 14.57041 | 129.3484 | 5.8274e+18 | 245.3207 | 3507.044 | -0.015 | 1.641184 | 7.138694 | 4.7104e+26 | 57.13065 | 129.7995
mp-10159 | K3Sb | 0.6773049 | 0.0285353175 | 225 | 59.763725 | 5.222767 | 5.4003e+17 | 446.74868 | 10.77819 | -2.65 | 16.20135 | 5.463563 | 5.1515e+27 | 53.09978 | 129.9807 | 5.3383e+17 | 502.44784 | 1347.669 | -3.31 | 12.48097 | 3.694209 | 9.8619e+27 | 101.5508 | 129.8901
mp-10164 | NaGaTe2 | 0.2146026 | 0.006130395 | 140 | 86.97819232 | 0.4563575 | 5.0774e+18 | 167.4606 | 14.23861 | 1.445 | 1.673585 | 7.022861 | 1.7102e+26 | 20.17591 | 129.9807 | 4.3009e+18 | 253.1557 | 2756.353 | -0.135 | 1.749662 | 7.507122 | 5.2105e+26 | 61.0007 | 129.4384
mp-10223 | Na2PdS2 | 0.9637048 | 0 | 36 | 43.30591 | 2.278337 | 1.2303e+18 | 313.6408 | 12.10302 | -0.99 | 5.696159 | 3.953177 | 1.0711e+27 | 25.37587 | 130.1622 | 1.1642e+18 | 411.4311 | 1970.633 | -2.225 | 6.15272 | 4.437862 | 3.4113e+27 | 80.57389 | 129.8901
mp-10288 | LaCuTeS | 0.4804034 | 0 | 14 | 90.5291175 | 0.6689772 | 3.8194e+18 | 125.7619 | 6.040714 | 2.63 | 1.113485 | 2.147383 | 9.1008e+25 | 7.468933 | 131.2591 | 3.4773e+18 | 206.7397 | 1486.264 | 0.64 | 1.183566 | 2.353269 | 2.9103e+26 | 23.15173 | 129.2584
mp-10289 | Ca(BC)2 | 0.496703 | 0 | 140 | 17.14428 | 0.5142493 | 5.3905e+18 | 184.611 | 18.37156 | 1.07 | 1.952082 | 7.395821 | 2.1102e+26 | 22.55347 | 131.3511 | 5.0181e+18 | 284.4076 | 4059.046 | -0.59 | 2.253383 | 9.172587 | 7.6107e+26 | 79.12039 | 129.5286
mp-10334 | Pr(CdP)3 | 0.517302 | 0.00554802 | 194 | 81.579848 | 0.5272658 | 5.1156e+18 | 102.896 | 5.41615 | 3.565 | 0.8648658 | 2.100771 | 6.1005e+25 | 6.485825 | 132.6496 | 4.881e+18 | 168.9773 | 1393.681 | 1.41 | 0.848437 | 2.041198 | 1.7102e+26 | 17.82728 | 131.3511
mp-568516 | K3Bi | 0.1312949 | 0.02355754 | 225 | 113.809 | 0.1032528 | 5.5835e+17 | 405.48093 | 9.18011 | -2.155 | 11.76445 | 1216.199 | 3.1913e+27 | 1661.966 | 129.8901 | 1.1419e+18 | 147.31697 | 247.824 | 1.96 | 0.6913567 | 17.32608 | 1.3101e+26 | 66.96454 | 128.7207
mp-4405 | Rb3AuO | 0.2429024 | 0 | 221 | 109.54954 | 0.2334766 | 1.6883e+18 | 359.59169 | 21.83122 | -1.585 | 8.197994 | 208.0636 | 1.8512e+27 | 427.5473 | 130.0714 | 2.4818e+18 | 198.52367 | 978.1327 | 0.79 | 1.104383 | 10.2876 | 2.6102e+26 | 59.79234 | 129.5286
mp-10368 | CoPSe | 0.6157936 | 0 | 61 | 56.28899 | 0.5563618 | 4.5237e+18 | 149.2658 | 10.0789 | 1.905 | 1.409681 | 4.03316 | 1.3101e+26 | 12.79339 | 130.5263 | 3.1566e+18 | 243.3304 | 1869.021 | 0.02 | 1.6112 | 4.928196 | 4.6104e+26 | 44.21547 | 129.3484
mp-541407 | RbCuSnS3 | 0.1326011 | 0 | 15 | 106.0533 | 0.1238352 | 1.848e+18 | 265.6875 | 13.04484 | -0.32 | 3.871118 | 174.7786 | 6.0105e+26 | 261.5634 | 129.9807 | 1.8835e+18 | 201.4799 | 764.5812 | 0.735 | 1.132501 | 27.65613 | 2.7102e+26 | 117.0639 | 129.5286
mp-19886 | ThSnPt | 0.6737947 | 0 | 216 | 181.94402 | 0.6143579 | 4.5567e+18 | 295.04273 | 39.66603 | -0.74 | 4.914748 | 22.62662 | 8.6108e+26 | 75.42181 | 129.8901 | 3.8727e+18 | 372.63256 | 5377.417 | -1.75 | 4.546144 | 20.12948 | 2.1712e+27 | 189.7819 | 129.7995
mp-1047 | Ca3N2 | 0.7729938 | 0.01362231375 | 167 | 29.64948 | 2.390838 | 1.1695e+18 | 353.1373 | 14.58438 | -1.505 | 7.799364 | 5.892009 | 1.7212e+27 | 38.74405 | 129.9807 | 8.8167e+17 | 421.8833 | 1569.243 | -2.35 | 6.668807 | 4.658508 | 3.8513e+27 | 86.64301 | 129.8901
mp-510341 | Cs3Ge4Au | 0.9775962 | 0 | 59 | 110.7804 | 0.3703776 | 7.3007e+18 | 216.5987 | 34.25133 | 0.46 | 2.579466 | 18.37925 | 3.3103e+26 | 47.5676 | 129.2584 | 5.9928e+18 | 296.8295 | 5280.079 | -0.765 | 2.493478 | 17.46793 | 8.8108e+26 | 127.8719 | 129.8901
mp-10485 | BaLiSb | 0.7059041 | 0 | 194 | 88.676 | 0.399496 | 6.6235e+18 | 97.47239 | 6.292875 | 3.84 | 0.8101901 | 2.888097 | 6.1005e+25 | 7.760009 | 126.2551 | 6.0067e+18 | 167.9139 | 1693.594 | 1.435 | 0.8400938 | 3.049461 | 1.7102e+26 | 23.184 | 130.344
mp-8234 | BaTe3 | 0.8129945 | 0.01169547 | 113 | 130.03175 | 1.159371 | 2.3772e+18 | 308.5729 | 22.6351 | -0.925 | 5.479842 | 10.27587 | 1.0111e+27 | 47.05393 | 130.0714 | 2.0539e+18 | 376.9787 | 2918.804 | -1.8 | 4.691882 | 8.141173 | 2.2712e+27 | 105.441 | 129.9807
mp-10534 | Sm10S19 | 0.4964989 | 0 | 86 | 72.85638 | 1.714244 | 1.68e+18 | 258.0436 | 11.18671 | -0.21 | 3.644343 | 3.099701 | 5.5105e+26 | 17.25928 | 129.7995 | 1.7974e+18 | 285.9339 | 1469.525 | -0.61 | 2.279374 | 1.533255 | 7.7107e+26 | 24.14694 | 129.7995
mp-18748 | Co3O4 | 0.1557035 | 0 | 227 | 73.0632 | 0.02771429 | 1.7065e+18 | 265.87127 | 12.06317 | -0.325 | 3.881842 | 1657.681 | 6.0105e+26 | 1173.594 | 130.253 | 7.1937e+18 | -16.44158 | 19.44632 | 26.605 | 0.06182618 | 3.331984 | 1.1001e+25 | 5.73083 | 67.36783
mp-28167 | Th6CoBr15 | 0.6811009 | 0 | 229 | 120.4419 | 1.270932 | 2.1946e+18 | 310.81815 | 21.20189 | -0.955 | 5.578476 | 9.195804 | 1.0411e+27 | 44.0877 | 129.9807 | 1.9117e+18 | 355.35162 | 2414.034 | -1.53 | 3.9608 | 5.501623 | 1.7612e+27 | 74.60424 | 129.9807
mp-1070 | CdSe | 0.5599967 | 0.001059185 | 186 | 95.6855 | 1.224334 | 2.2701e+18 | 195.1276 | 8.643346 | 0.855 | 2.144897 | 2.318783 | 2.5102e+26 | 10.91117 | 129.2584 | 2.2132e+18 | 287.259 | 1826.286 | -0.63 | 2.305727 | 2.584415 | 7.8107e+26 | 34.39722 | 130.0714
mp-10795 | TaTlS3 | 0.597494 | 0 | 62 | 96.30524 | 1.55521 | 1.7713e+18 | 201.6783 | 7.204708 | 0.73 | 2.270216 | 1.76367 | 2.7102e+26 | 9.353587 | 129.7995 | 1.5953e+18 | 291.9213 | 1359.503 | -0.695 | 2.393939 | 1.909791 | 8.3107e+26 | 28.64782 | 129.7091
mp-10796 | HgSeO4 | 0.8394984 | 0 | 31 | 57.25793 | 1.819384 | 1.5404e+18 | 346.9581 | 18.54367 | -1.425 | 7.42197 | 8.239336 | 1.6011e+27 | 47.26295 | 129.7995 | 1.2517e+18 | 407.5005 | 2078.488 | -2.175 | 5.958205 | 5.926342 | 3.2513e+27 | 96.15246 | 129.8901
mp-10802 | RbAs | 0.5850992 | 0 | 19 | 80.1947 | 0.9257192 | 2.8702e+18 | 194.841 | 10.89632 | 0.865 | 2.135313 | 3.503268 | 2.5102e+26 | 14.33389 | 128.8101 | 2.2545e+18 | 279.8254 | 1765.306 | -0.525 | 2.171355 | 3.592339 | 7.1106e+26 | 41.57441 | 130.344
mp-10834 | RbNd2CuS4 | 0.9449017 | 0 | 63 | 70.719725 | 2.132258 | 1.176e+18 | 258.8653 | 7.880337 | -0.22 | 3.664253 | 2.252779 | 5.5105e+26 | 13.98951 | 130.344 | 8.9733e+17 | 371.5076 | 1238.47 | -1.735 | 4.503383 | 3.069366 | 2.1412e+27 | 53.91131 | 129.7995
mp-10835 | RbSm2CuS4 | 0.9731063 | 0 | 63 | 72.249225 | 1.596132 | 1.4914e+18 | 222.5525 | 7.386694 | 0.36 | 2.709099 | 2.211232 | 3.5103e+26 | 11.88049 | 130.1622 | 1.0256e+18 | 353.5907 | 1282.311 | -1.51 | 3.911822 | 3.836769 | 1.7312e+27 | 58.30577 | 129.8901
mp-10953 | Sc2CdS4 | 0.9580992 | 0 | 227 | 47.22612 | 0.9410048 | 3.0164e+18 | 212.02791 | 13.56067 | 0.54 | 2.481906 | 4.283415 | 3.1103e+26 | 17.67058 | 129.5286 | 2.9401e+18 | 292.26102 | 2511.359 | -0.7 | 2.40089 | 4.075403 | 8.3107e+26 | 47.55301 | 129.9807
mp-10960 | Tb2Ti2S2O5 | 0.7039041 | 0 | 139 | 50.70106 | 0.6003203 | 4.0722e+18 | 128.9127 | 6.767376 | 2.52 | 1.151194 | 2.655512 | 1.0101e+26 | 8.748754 | 127.7435 | 2.8186e+18 | 216.0043 | 1315.121 | 0.47 | 1.28349 | 3.126182 | 3.2103e+26 | 29.1346 | 130.7089
mp-10985 | RbCu3S2 | 0.4689066 | 0.001151065 | 12 | 56.70597 | 0.8706968 | 3.1218e+18 | 215.4639 | 14.49273 | 0.48 | 2.554579 | 5.025491 | 3.2103e+26 | 19.94238 | 130.253 | 2.6441e+18 | 278.4698 | 2050.38 | -0.505 | 2.146849 | 3.871702 | 7.0106e+26 | 43.45563 | 130.1622
mp-10996 | Yb(MgSb)2 | 0.683999 | 0 | 164 | 93.034 | 0.3034234 | 6.1816e+18 | 80.72837 | 4.028594 | 4.875 | 0.652183 | 3.151234 | 4.1004e+25 | 7.381752 | 130.8919 | 5.9069e+18 | 158.7224 | 1488.103 | 1.66 | 0.7705367 | 4.046845 | 1.5101e+26 | 26.81344 | 129.9807
mp-11019 | GaCuO2 | 0.7845042 | 3.76475e-05 | 194 | 41.31695 | 2.959619 | 9.5459e+17 | 443.5238 | 18.77803 | -2.61 | 15.78521 | 12.31748 | 4.9614e+27 | 90.11694 | 129.8901 | 1.0733e+18 | 477.0526 | 2442.562 | -3.01 | 10.24843 | 6.443655 | 7.3417e+27 | 133.3404 | 129.8901
mp-1102 | LuN | 0.2487937 | 0 | 225 | 94.48685 | 0.4730226 | 5.2615e+18 | 144.11865 | 10.92823 | 2.05 | 1.340402 | 4.770123 | 1.2101e+26 | 13.9517 | 130.8004 | 5.1684e+18 | 220.20658 | 2506.208 | 0.4 | 1.328093 | 4.704571 | 3.4103e+26 | 38.9199 | 130.1622
mp-11020 | GaAgO2 | 0.5833985 | 0 | 194 | 52.3975 | 2.035218 | 1.3779e+18 | 371.1275 | 18.97807 | -1.73 | 8.978451 | 9.265861 | 2.1312e+27 | 56.2157 | 129.7995 | 1.3271e+18 | 434.2195 | 2502.245 | -2.5 | 7.348529 | 6.86095 | 4.4514e+27 | 117.7338 | 129.9807
mp-19117 | Li4MoO5 | 0.1374039 | 0 | 2 | 70.84988464 | 0.04005163 | 2.0545e+18 | 238.6838 | 11.70459 | 0.09 | 3.106712 | 683.158 | 4.3104e+26 | 581.4294 | 130.1622 | 5.4146e+18 | -22.04512 | 26.31434 | 19.64 | 0.08367049 | 3.019452 | 1.1001e+25 | 6.847241 | 88.5019
mp-14769 | Ba2Zn3(AsO)2 | 0.1198934 | 0.01205819 | 139 | 167.4 | 0.2199063 | 5.1082e+18 | 167.9553 | 14.40978 | 1.435 | 1.680188 | 21.11933 | 1.7102e+26 | 42.11755 | 130.344 | 4.847e+18 | 232.2408 | 2614.251 | 0.195 | 1.471646 | 17.31205 | 4.0104e+26 | 97.65128 | 129.6188
mp-29832 | Sm10Se19 | 0.2589027 | 0 | 86 | 103.5807 | 0.2857976 | 7.7579e+18 | 186.7492 | 27.05589 | 1.025 | 1.990228 | 18.37665 | 2.2102e+26 | 41.77933 | 130.1622 | 6.3575e+18 | 236.8641 | 3566.851 | 0.12 | 1.529406 | 12.37931 | 4.2104e+26 | 79.60426 | 130.1622
mp-1106 | Sr2Si | 0.3467002 | 0 | 62 | 67.77517 | 0.6855671 | 3.7525e+18 | 157.0771 | 9.258579 | 1.7 | 1.518284 | 3.295751 | 1.5101e+26 | 11.60438 | 128.5422 | 2.373e+18 | 254.3014 | 1534.584 | -0.15 | 1.763865 | 4.126891 | 5.2105e+26 | 41.10153 | 130.253
mp-11114 | KCuPdSe5 | 0.9994061 | 0 | 11 | 75.4830375 | 1.401486 | 1.9086e+18 | 255.0555 | 12.41609 | -0.165 | 3.556431 | 4.04239 | 5.3105e+26 | 20.35163 | 129.7995 | 1.1948e+18 | 329.5408 | 1297.557 | -1.2 | 3.232551 | 3.502956 | 1.3011e+27 | 49.88162 | 129.7995
mp-11115 | RbCuPdSe5 | 0.9809024 | 0 | 11 | 81.279225 | 1.243305 | 2.119e+18 | 233.4457 | 11.54789 | 0.175 | 2.973519 | 3.698617 | 4.0104e+26 | 17.53834 | 130.6175 | 1.2506e+18 | 316.0902 | 1249.512 | -1.025 | 2.908359 | 3.577712 | 1.1111e+27 | 47.98501 | 129.7995
mp-569939 | AgBi2Se3Cl | 0.5570034 | 0.00316121 | 11 | 114.0231 | 0.5400349 | 5.0358e+18 | 236.0548 | 28.0604 | 0.135 | 3.03523 | 13.32461 | 4.2104e+26 | 41.64178 | 129.4384 | 4.588e+18 | 313.5678 | 4511.144 | -0.99 | 2.84808 | 12.11143 | 1.0711e+27 | 107.0575 | 130.1622
mp-11265 | BaCaSn | 0.2466032 | 0 | 62 | 98.705 | 0.7959604 | 2.9605e+18 | 180.4485 | 9.640001 | 1.155 | 1.88299 | 3.638605 | 2.0102e+26 | 13.80487 | 130.9836 | 2.4199e+18 | 252.5383 | 1543.284 | -0.125 | 1.740275 | 3.23288 | 5.1105e+26 | 34.69334 | 130.1622
mp-1154 | Ho4C7 | 0.5867046 | 0 | 14 | 67.61783 | 0.6943032 | 3.5568e+18 | 133.4025 | 6.329825 | 2.375 | 1.204421 | 2.284776 | 1.0101e+26 | 8.095144 | 132.0908 | 2.8144e+18 | 230.4121 | 1494.181 | 0.225 | 1.449361 | 3.016069 | 3.9104e+26 | 30.22925 | 129.7995
mp-11602 | KY2CuS4 | 0.9975013 | 0 | 63 | 51.0895 | 0.8575428 | 2.8581e+18 | 147.2881 | 6.200264 | 1.96 | 1.382713 | 2.047456 | 1.3101e+26 | 8.062894 | 128.7207 | 1.8763e+18 | 264.7963 | 1315.601 | -0.31 | 1.924891 | 3.362989 | 6.0105e+26 | 37.45959 | 129.5286
mp-11603 | KNd2CuS4 | 0.9191053 | 0 | 63 | 64.9235375 | 1.421416 | 1.7072e+18 | 202.0166 | 6.967378 | 0.725 | 2.275449 | 2.025437 | 2.7102e+26 | 10.26942 | 129.9807 | 1.1403e+18 | 337.4607 | 1298.52 | -1.305 | 3.446645 | 3.775834 | 1.4311e+27 | 54.14834 | 129.8901
mp-11604 | KSm2CuS4 | 0.9451058 | 0 | 63 | 66.4530375 | 1.155222 | 2.077e+18 | 175.427 | 6.391984 | 1.265 | 1.798998 | 1.943337 | 1.9102e+26 | 8.882745 | 129.7995 | 1.3237e+18 | 313.6999 | 1302.615 | -0.99 | 2.84808 | 3.871063 | 1.0711e+27 | 50.04649 | 130.1622
mp-11641 | Ag2SeO4 | 0.3815036 | 0 | 2 | 51.242 | 4.192428 | 6.4739e+17 | 373.7603 | 9.043825 | -1.76 | 9.149792 | 3.224174 | 2.1912e+27 | 28.07486 | 129.7995 | 5.1861e+17 | 379.4234 | 746.5988 | -1.835 | 4.796892 | 1.223888 | 2.3512e+27 | 30.14296 | 129.8901
mp-557158 | CrMoF6 | 0.1172947 | 0 | 148 | 32.86378 | 0.01529389 | 2.0357e+18 | 149.9242 | 4.575709 | 1.89 | 1.417188 | 891.9993 | 1.3101e+26 | 469.1079 | 131.0753 | 1.043e+19 | -5.974616 | 3.723205 | 0 | 1.628245 | 1098.507 | 4.6104e+26 | 1634.067 | 130.4351
mp-11677 | Sr3(SiAs2)2 | 0.9178944 | 0 | 15 | 68.74638 | 0.6010942 | 3.4143e+18 | 171.7227 | 10.06846 | 1.35 | 1.738004 | 4.916569 | 1.8102e+26 | 16.21063 | 129.9807 | 2.3329e+18 | 267.5064 | 1669.392 | -0.35 | 1.968011 | 5.924168 | 6.2106e+26 | 55.24695 | 129.5286
mp-11692 | Ba3(SiAs2)2 | 0.8266954 | 0 | 15 | 85.31538 | 1.590666 | 1.7375e+18 | 283.5211 | 13.96665 | -0.58 | 4.481043 | 4.728249 | 7.5107e+26 | 25.36041 | 129.7995 | 1.2605e+18 | 343.1525 | 1484.34 | -1.375 | 3.598194 | 3.40219 | 1.5311e+27 | 51.61299 | 129.7091
mp-11719 | K4ZnP2 | 0.9472011 | 0 | 166 | 40.53567 | 4.311171 | 6.4553e+17 | 362.6979 | 8.491965 | -1.625 | 8.405633 | 2.722468 | 1.9312e+27 | 24.03958 | 129.7995 | 4.5815e+17 | 405.2859 | 752.5397 | -2.15 | 5.863391 | 1.5861 | 3.1713e+27 | 39.61317 | 129.9807
mp-11790 | LaCuSe2 | 0.8798937 | 0 | 14 | 90.0928675 | 0.453644 | 4.6659e+18 | 96.54981 | 4.349511 | 3.885 | 0.8018503 | 2.349996 | 6.1005e+25 | 6.72693 | 125.3059 | 3.9407e+18 | 179.5211 | 1270.003 | 1.175 | 0.9336379 | 2.952534 | 2.0102e+26 | 23.92011 | 130.1622
mp-11792 | PrCuSe2 | 0.7445987 | 0 | 14 | 90.5926625 | 0.5934243 | 3.9386e+18 | 129.6012 | 6.615414 | 2.5 | 1.158291 | 2.726957 | 1.0101e+26 | 8.932918 | 128.2751 | 3.3417e+18 | 215.0141 | 1544.9 | 0.49 | 1.27113 | 3.134997 | 3.2103e+26 | 29.049 | 129.7995
mp-11793 | SmCuSe2 | 0.7756061 | 0 | 14 | 92.9565 | 0.6113706 | 3.8414e+18 | 133.462 | 6.842419 | 2.37 | 1.206332 | 2.771683 | 1.0101e+26 | 9.214918 | 132.2766 | 3.2084e+18 | 221.7232 | 1577.271 | 0.375 | 1.344544 | 3.261413 | 3.5103e+26 | 30.67374 | 129.4384
mp-11824 | Ca3PN | 0.8045998 | 0 | 221 | 33.0428924 | 0.4246972 | 6.0042e+18 | 102.81956 | 6.347595 | 3.57 | 0.863811 | 2.900741 | 6.1005e+25 | 8.037719 | 132.4629 | 5.4758e+18 | 176.85443 | 1712.698 | 1.235 | 0.9106615 | 3.139903 | 1.9102e+26 | 24.61234 | 130.9836
mp-12023 | MnSi(CuS2)2 | 0.6645972 | 0 | 31 | 42.29694 | 1.382875 | 1.9483e+18 | 169.7784 | 5.615908 | 1.395 | 1.707012 | 1.371451 | 1.8102e+26 | 6.858044 | 128.1863 | 1.7391e+18 | 260.2918 | 1178.305 | -0.24 | 1.852245 | 1.550147 | 5.6105e+26 | 21.92676 | 130.253
mp-569813 | In5AgTe8 | 0.2852978 | 0 | 111 | 121.6256 | 0.8992623 | 2.9991e+18 | 277.152 | 23.03682 | -0.49 | 4.257383 | 10.30112 | 6.9106e+26 | 41.5425 | 130.253 | 2.7049e+18 | 316.626 | 2711.717 | -1.03 | 2.917089 | 5.84245 | 1.1111e+27 | 66.64221 | 130.0714
mp-12047 | K3Na(RuO4)2 | 0.4941995 | 0.005879159 | 164 | 33.60142 | 9.187115 | 2.9908e+17 | 314.8673 | 2.965115 | -1.005 | 5.747471 | 0.4948191 | 1.0911e+27 | 6.378263 | 129.7995 | 2.0745e+17 | 330.2048 | 226.194 | -1.21 | 3.252282 | 0.2106267 | 1.3111e+27 | 7.679176 | 129.8901
mp-12185 | LiCu(PO3)3 | 0.6671959 | 0 | 19 | 21.957349 | 45.353 | 60844286000000000 | 348.8175 | 0.7403145 | -1.45 | 7.537692 | 0.06775613 | 1.6311e+27 | 1.940519 | 130.0714 | 38681005000000000 | 406.3416 | 63.86756 | -2.165 | 5.920087 | 0.04716101 | 3.2213e+27 | 3.820302 | 129.8901
mp-12265 | SrCuF4 | 0.6707062 | 0 | 140 | 37.85994 | 4.488757 | 6.1686e+17 | 317.8985 | 6.233964 | -1.045 | 5.886925 | 1.501909 | 1.1311e+27 | 13.53234 | 129.7995 | 4.0319e+17 | 372.0053 | 557.973 | -1.74 | 4.517588 | 1.00965 | 2.1512e+27 | 25.73032 | 129.7995
mp-12266 | CaCuF4 | 0.6268959 | 0 | 140 | 29.9362688 | 3.422613 | 8.1251e+17 | 308.0677 | 7.711173 | -0.915 | 5.447416 | 2.007932 | 1.0011e+27 | 15.79769 | 130.1622 | 5.9676e+17 | 364.9788 | 794.9373 | -1.655 | 4.282564 | 1.399649 | 1.9812e+27 | 31.14652 | 129.8901
mp-12362 | AgHg3SbO6 | 0.7093055 | 0.004407073 | 167 | 84.3086 | 3.073106 | 9.0163e+17 | 330.5453 | 9.851175 | -1.215 | 6.524396 | 3.093457 | 1.3211e+27 | 23.06211 | 129.7091 | 6.018e+17 | 406.0342 | 992.1473 | -2.16 | 5.901124 | 2.660945 | 3.2013e+27 | 56.10946 | 129.9807
mp-12364 | BaCu2SnSe4 | 0.424103 | 0 | 40 | 87.371125 | 1.462605 | 1.8494e+18 | 240.1275 | 10.66392 | 0.07 | 3.139199 | 3.144399 | 4.4104e+26 | 16.17213 | 129.7091 | 1.4583e+18 | 335.3679 | 1640.174 | -1.275 | 3.383891 | 3.51912 | 1.3911e+27 | 51.19283 | 129.9807
mp-12418 | SrCaGe | 0.4578996 | 0 | 62 | 66.77933 | 0.8692967 | 3.146e+18 | 198.7517 | 12.42737 | 0.785 | 2.213793 | 4.063997 | 2.6102e+26 | 16.11402 | 129.7995 | 2.377e+18 | 277.8626 | 1835.211 | -0.5 | 2.140776 | 3.864601 | 7.0106e+26 | 43.34113 | 129.8901
mp-1244 | SrGe2 | 0.4376951 | 0.0102687 | 62 | 77.63333 | 0.2527124 | 7.5127e+18 | 74.0908 | 4.124053 | 5.4 | 0.5926811 | 3.591632 | 4.1004e+25 | 7.66309 | 121.7797 | 6.0221e+18 | 139.8464 | 1177.741 | 2.175 | 0.6425718 | 4.054551 | 1.1101e+26 | 24.51301 | 132.2766
mp-12448 | LiSm2OsO6 | 0.3961025 | 0 | 14 | 59.38874 | 2.334601 | 1.1819e+18 | 259.8255 | 7.978922 | -0.235 | 3.694378 | 1.990641 | 5.6105e+26 | 12.93498 | 129.9807 | 9.4268e+17 | 314.5767 | 932.858 | -1.005 | 2.873735 | 1.365687 | 1.0911e+27 | 25.09972 | 129.7995
mp-12459 | Ag3PS4 | 0.9915012 | 0 | 31 | 60.35479525 | 0.988446 | 2.5601e+18 | 134.2979 | 4.617353 | 2.345 | 1.215967 | 1.364436 | 1.1101e+26 | 5.767449 | 126.9523 | 2.0759e+18 | 225.7708 | 1058.127 | 0.305 | 1.392125 | 1.671428 | 3.7103e+26 | 19.98805 | 129.2584
mp-14650 | Nd10Se19 | 0.2843998 | 0 | 86 | 101.471 | 0.3448046 | 7.1059e+18 | 196.0577 | 27.31397 | 0.84 | 2.159393 | 15.67249 | 2.5102e+26 | 39.13732 | 129.8901 | 5.8057e+18 | 241.78 | 3393.853 | 0.045 | 1.59022 | 9.904361 | 4.5104e+26 | 69.95563 | 129.5286
mp-12620 | NdSeF | 0.9157991 | 0 | 129 | 80.73347 | 0.5301131 | 5.3133e+18 | 166.0954 | 14.65824 | 1.48 | 1.650799 | 5.495263 | 1.7102e+26 | 17.01447 | 128.6314 | 4.8108e+18 | 229.6529 | 2537.227 | 0.24 | 1.43839 | 4.469531 | 3.8103e+26 | 39.1426 | 130.7089
mp-1270 | Dy2S3 | 0.5938068 | 0 | 62 | 84.239 | 0.7683348 | 3.1684e+18 | 150.4084 | 7.167854 | 1.875 | 1.424762 | 2.525152 | 1.3101e+26 | 9.412215 | 131.6277 | 2.807e+18 | 225.3271 | 1425.176 | 0.31 | 1.38865 | 2.429761 | 3.6103e+26 | 25.6177 | 130.8004
mp-14791 | Ge2Te5As2 | 0.3987964 | 0.0146328 | 164 | 103.6804 | 0.2901193 | 8.2215e+18 | 181.1105 | 26.96749 | 1.145 | 1.890923 | 16.63971 | 2.0102e+26 | 38.11311 | 131.3511 | 5.6564e+18 | 268.4798 | 4077.198 | -0.365 | 1.984491 | 17.88993 | 6.2106e+26 | 115.9061 | 130.344
mp-28320 | Pt3I8 | 0.7070062 | 0 | 96 | 145.4989 | 0.8549565 | 3.251e+18 | 263.9066 | 22.64223 | -0.295 | 3.818052 | 9.437278 | 5.9105e+26 | 37.10951 | 129.7995 | 2.5747e+18 | 316.0819 | 2572.32 | -1.025 | 2.908359 | 6.274164 | 1.1111e+27 | 69.78134 | 129.7995
mp-1285 | PtO2 | 0.6039022 | 0 | 58 | 75.69427 | 1.181001 | 2.368e+18 | 314.1915 | 23.37575 | -1 | 5.730308 | 10.68789 | 1.0811e+27 | 49.39501 | 130.0714 | 1.8032e+18 | 416.5288 | 3128.442 | -2.285 | 6.394998 | 12.60043 | 3.6113e+27 | 164.7108 | 129.9807
mp-14613 | Pr10Se19 | 0.3101962 | 0 | 86 | 100.3202 | 0.3887736 | 6.5998e+18 | 200.2779 | 26.47268 | 0.76 | 2.239184 | 13.82259 | 2.6102e+26 | 36.65153 | 130.8919 | 5.3504e+18 | 244.6581 | 3202.619 | 0 | 1.628245 | 8.571057 | 4.6104e+26 | 64.28221 | 130.4351
mp-29603 | Rb2ZrTe3 | 0.4984989 | 0 | 14 | 107.4933 | 1.001282 | 2.7966e+18 | 275.7129 | 21.25908 | -0.465 | 4.197688 | 8.583819 | 6.8106e+26 | 36.52794 | 129.7995 | 1.9372e+18 | 323.0254 | 2021.418 | -1.115 | 3.070206 | 5.369286 | 1.2011e+27 | 64.62585 | 129.9807
mp-484 | Te3As2 | 0.4692059 | 0 | 12 | 106.52864 | 0.5779247 | 4.6499e+18 | 228.4901 | 24.27613 | 0.26 | 2.847869 | 10.93889 | 3.8103e+26 | 35.3651 | 129.7091 | 3.5782e+18 | 303.4988 | 3295.953 | -0.855 | 2.628744 | 9.700976 | 9.5109e+26 | 88.7079 | 130.0714
mp-12908 | ScAgSe2 | 0.689795 | 0 | 164 | 77.686028 | 0.3802656 | 7.0974e+18 | 110.5992 | 8.681686 | 3.215 | 0.9450503 | 3.917887 | 7.1006e+25 | 10.27391 | 131.3511 | 6.5734e+18 | 232.0119 | 3538.409 | 0.2 | 1.4679 | 7.584279 | 4.0104e+26 | 56.25555 | 129.3484
mp-13654 | Y3Sb4Au3 | 0.5830039 | 0 | 220 | 134.4657257 | 0.9399783 | 2.8892e+18 | 266.31736 | 20.49159 | -0.33 | 3.892603 | 8.427203 | 6.1105e+26 | 34.74618 | 129.5286 | 2.0083e+18 | 338.216 | 2297.275 | -1.315 | 3.467852 | 7.086211 | 1.4411e+27 | 82.63883 | 130.0714
mp-12978 | SnO2 | 0.9603986 | 0.01809908 | 60 | 50.23627 | 4.820046 | 5.7704e+17 | 423.3554 | 10.34225 | -2.37 | 13.51101 | 4.693049 | 3.9214e+27 | 43.81746 | 129.9807 | 4.4989e+17 | 508.2619 | 1162.206 | -3.38 | 13.0698 | 4.465055 | 1.0562e+28 | 117.9136 | 129.8901
mp-12984 | TbCuSe2 | 0.8280016 | 0 | 14 | 95.0978375 | 0.6050868 | 3.8022e+18 | 138.035 | 7.244637 | 2.23 | 1.262041 | 3.012201 | 1.1101e+26 | 9.964476 | 130.5263 | 3.0486e+18 | 230.5822 | 1620.901 | 0.225 | 1.449361 | 3.707136 | 3.9104e+26 | 34.68636 | 129.7995
mp-13097 | NaZnAs | 0.3635985 | 0 | 129 | 54.44012 | 0.4250153 | 6.9585e+18 | 190.2169 | 25.17758 | 0.955 | 2.051835 | 10.60735 | 2.3102e+26 | 29.40859 | 130.253 | 6.3864e+18 | 272.7593 | 4751.348 | -0.425 | 2.052151 | 10.60979 | 6.6106e+26 | 83.19917 | 129.5286
mp-29711 | Tl2Te3 | 0.6319028 | 0 | 15 | 158.31332 | 0.4124157 | 6.5013e+18 | 199.4794 | 25.87003 | 0.775 | 2.223899 | 12.52189 | 2.6102e+26 | 34.19819 | 130.1622 | 4.8524e+18 | 276.3691 | 3706.247 | -0.475 | 2.110721 | 11.57827 | 6.8106e+26 | 89.43762 | 130.344
mp-13277 | BaLiP | 0.9631061 | 0 | 194 | 58.41392 | 0.5468493 | 4.9066e+18 | 123.5683 | 7.491945 | 2.705 | 1.088997 | 2.810211 | 9.1008e+25 | 8.837521 | 129.0788 | 4.3779e+18 | 205.7971 | 1854.166 | 0.655 | 1.175285 | 3.150747 | 2.8103e+26 | 28.0252 | 130.8004
mp-31454 | TaSbRu | 0.7082987 | 0 | 216 | 134.5926 | 0.7287911 | 3.8233e+18 | 243.73095 | 22.71219 | 0.01 | 3.239386 | 9.371075 | 4.6104e+26 | 34.02182 | 129.8901 | 3.6655e+18 | 331.98206 | 4039.842 | -1.23 | 3.292153 | 9.600975 | 1.3311e+27 | 98.5888 | 130.1622
mp-13287 | BaCuTeF | 0.9837051 | 0 | 129 | 86.8678508 | 0.7784843 | 3.6481e+18 | 207.0709 | 15.64261 | 0.63 | 2.378265 | 5.339682 | 2.9103e+26 | 20.03579 | 129.7091 | 3.3833e+18 | 266.9876 | 2411.691 | -0.34 | 1.957119 | 3.986125 | 6.1105e+26 | 42.30455 | 130.0714
mp-13312 | ScTlS2 | 0.9337995 | 0 | 194 | 78.367303 | 0.4397633 | 6.8125e+18 | 78.85847 | 4.236438 | 5.015 | 0.6352249 | 1.736052 | 4.1004e+25 | 4.895627 | 128.3641 | 6.9544e+18 | 129.5527 | 1167.227 | 2.5 | 0.5791453 | 1.511308 | 1.0101e+26 | 12.05424 | 128.2751
mp-169 | C | 0.4219941 | 0.02131627 | 166 | 175.94165 | 0.1409309 | 1.931e+19 | 122.6324 | 29.0402 | 2.74 | 1.077893 | 21.15211 | 9.1008e+25 | 33.76615 | 128.0976 | 1.8296e+19 | 180.686 | 5973.027 | 1.15 | 0.9434752 | 17.32153 | 2.0102e+26 | 78.21333 | 131.1671
mp-31045 | KAuI3 | 0.658706 | 0 | 14 | 123.3556558 | 1.19417 | 2.3247e+18 | 283.1753 | 18.64117 | -0.575 | 4.468249 | 7.237801 | 7.5107e+26 | 33.63601 | 129.5286 | 1.7516e+18 | 310.7983 | 1691.952 | -0.955 | 2.789238 | 3.569678 | 1.0411e+27 | 46.92169 | 129.9807
mp-28110 | Rb2PtI6 | 0.5470032 | 0 | 225 | 125.2718 | 1.216151 | 2.2994e+18 | 283.53903 | 18.48605 | -0.58 | 4.481043 | 7.072736 | 7.5107e+26 | 33.17016 | 129.7995 | 2.1138e+18 | 342.50814 | 2479.719 | -1.37 | 3.587126 | 5.065691 | 1.5211e+27 | 67.19607 | 129.7995
mp-13336 | RbSc5Te8 | 0.3267951 | 0 | 12 | 95.07481 | 0.4631078 | 5.3943e+18 | 105.8773 | 6.047051 | 3.425 | 0.8953909 | 2.688412 | 7.1006e+25 | 7.777192 | 126.1684 | 4.8022e+18 | 180.2701 | 1560.597 | 1.16 | 0.9395213 | 2.889594 | 2.0102e+26 | 23.65273 | 130.7089
mp-13339 | EuCuTeF | 0.6231951 | 0.01090048 | 129 | 90.5271008 | 39.95539 | 69472565000000000 | 417.2142 | 1.209293 | -2.295 | 12.87269 | 0.1828693 | 3.6513e+27 | 4.915808 | 129.8901 | 24212569666666668 | 461.2412 | 51.51066 | -2.825 | 9.079888 | 0.1083322 | 6.1216e+27 | 8.23677 | 129.8901
mp-13361 | Cd2Cu(PO4)2 | 0.6340933 | 0 | 2 | 36.79313 | 6.35946 | 4.3598e+17 | 319.3933 | 4.447517 | -1.065 | 5.958107 | 0.906843 | 1.1511e+27 | 9.725426 | 129.7995 | 3.2078e+17 | 346.4934 | 385.125 | -1.42 | 3.699531 | 0.4437002 | 1.5911e+27 | 13.45895 | 129.8901
mp-505297 | NbSbRu | 0.3749048 | 0 | 216 | 105.24546 | 0.7454956 | 3.7668e+18 | 243.27205 | 22.29242 | 0.02 | 3.222399 | 8.986723 | 4.6104e+26 | 32.99791 | 129.3484 | 3.6516e+18 | 329.67924 | 3968.845 | -1.2 | 3.232551 | 9.029223 | 1.3011e+27 | 93.7744 | 129.7995
mp-13445 | Rb2As2Pt | 0.4290963 | 0 | 63 | 103.17256 | 0.8999926 | 3.0854e+18 | 258.286 | 20.58292 | -0.21 | 3.644343 | 8.148365 | 5.5105e+26 | 32.87429 | 129.7995 | 2.8578e+18 | 284.7545 | 2317.284 | -0.595 | 2.259847 | 3.978874 | 7.6107e+26 | 45.40367 | 129.7995
mp-13568 | NdS2 | 0.3370946 | 0 | 14 | 69.45733 | 0.4315596 | 6.481e+18 | 198.3016 | 25.48539 | 0.795 | 2.203754 | 11.53941 | 2.6102e+26 | 32.23788 | 129.3484 | 6.354e+18 | 259.4459 | 4277.016 | -0.23 | 1.842151 | 8.819148 | 5.6105e+26 | 69.68801 | 129.7091
mp-8857 | Cs2As2Pd | 0.9631061 | 0 | 63 | 104.4148 | 1.489929 | 1.8775e+18 | 298.2131 | 16.69658 | -0.785 | 5.045628 | 6.231959 | 8.9108e+26 | 32.34986 | 130.253 | 1.5485e+18 | 350.0054 | 1897.021 | -1.465 | 3.804041 | 4.079619 | 1.6611e+27 | 59.89819 | 129.7995
mp-13660 | Ca4Sb2O | 0.9137038 | 0 | 139 | 59.97591 | 0.552474 | 5.1544e+18 | 122.4822 | 7.732598 | 2.745 | 1.076323 | 2.71923 | 9.1008e+25 | 8.594444 | 127.9204 | 4.9052e+18 | 198.4344 | 1931.487 | 0.795 | 1.101877 | 2.816643 | 2.6102e+26 | 25.1823 | 129.3484
mp-13676 | TlPO4 | 0.7217956 | 0 | 63 | 49.89244 | 1.799574 | 1.4964e+18 | 189.2041 | 5.356912 | 0.975 | 2.033945 | 1.201584 | 2.3102e+26 | 6.854927 | 129.4384 | 1.2079e+18 | 315.1433 | 1199.621 | -1.01 | 2.882347 | 2.027051 | 1.0911e+27 | 32.70852 | 130.0714
mp-13682 | PdS2 | 0.6041063 | 0 | 61 | 56.85 | 1.443886 | 1.928e+18 | 182.8363 | 6.445259 | 1.105 | 1.923172 | 1.537192 | 2.1102e+26 | 7.855269 | 129.8901 | 1.9225e+18 | 263.8279 | 1338.18 | -0.295 | 1.909026 | 1.520263 | 5.9105e+26 | 21.97336 | 129.7995
mp-13687 | Cs2KAgF6 | 0.5736976 | 0 | 225 | 52.6767823 | 6.840356 | 4.0746e+17 | 364.50044 | 5.413578 | -1.645 | 8.5116 | 1.38803 | 1.9612e+27 | 15.43848 | 129.9807 | 2.7939e+17 | 381.93826 | 407.57 | -1.865 | 4.888913 | 0.6042275 | 2.4212e+27 | 19.00865 | 129.7995
mp-13801 | Tl2Pt2O7 | 0.6974958 | 0 | 227 | 82.81185 | 1.996508 | 1.4002e+18 | 273.66816 | 10.48675 | -0.44 | 4.139019 | 2.984966 | 6.6106e+26 | 17.93656 | 130.344 | 1.2511e+18 | 370.49253 | 1717.376 | -1.72 | 4.461056 | 3.340026 | 2.1112e+27 | 56.76712 | 129.7995
mp-13803 | Nb2Hg2O7 | 0.4562941 | 0.00346436 | 227 | 63.54441 | 2.020997 | 1.3811e+18 | 406.25739 | 22.79504 | -2.16 | 11.80225 | 14.11233 | 3.2013e+27 | 85.31944 | 129.9807 | 1.0206e+18 | 462.16164 | 2179.997 | -2.835 | 9.139405 | 9.616751 | 6.1816e+27 | 164.4458 | 129.8901
mp-13820 | Cd3SiO5 | 0.9678953 | 0 | 129 | 49.4795 | 1.942305 | 1.4234e+18 | 317.1178 | 14.31428 | -1.035 | 5.8517 | 5.229342 | 1.1211e+27 | 30.99361 | 129.7995 | 1.2108e+18 | 424.7372 | 2184.372 | -2.385 | 6.821304 | 6.581503 | 3.9814e+27 | 110.3304 | 129.9807
mp-13829 | TlCu3S2 | 0.4399945 | 0 | 12 | 76.52522 | 0.841336 | 3.2201e+18 | 210.3415 | 14.24693 | 0.57 | 2.446658 | 4.959134 | 3.0103e+26 | 19.34441 | 130.253 | 2.6684e+18 | 263.2431 | 1849.112 | -0.285 | 1.898541 | 3.389813 | 5.8105e+26 | 37.39983 | 130.344
mp-13868 | PdF4 | 0.7020945 | 0 | 9 | 36.48272256 | 10.47871 | 2.6743e+17 | 397.3471 | 4.222367 | -2.055 | 11.03481 | 1.080651 | 2.9013e+27 | 14.87668 | 129.7995 | 2.1661e+17 | 462.2869 | 462.9225 | -2.835 | 9.139405 | 0.8145453 | 6.1816e+27 | 31.71616 | 129.8901
mp-13897 | K3UF7 | 0.8023957 | 0 | 88 | 44.39206 | 15706.48 | 177440013333333.3 | 390.1934 | 0.00270154 | -1.965 | 10.41915 | 1.708559e-05 | 2.6612e+27 | 0.009106177 | 129.8901 | 88754713333333.3 | 365.9768 | 0.1188772 | -1.665 | 4.309512 | 4.544893e-06 | 2.0012e+27 | 0.006851327 | 129.8901
mp-1392 | ZnP2 | 0.7456055 | 0.003192257 | 14 | 42.45217 | 0.4438236 | 5.8775e+18 | 128.7928 | 9.749421 | 2.525 | 1.149432 | 4.167822 | 1.0101e+26 | 11.80621 | 127.567 | 5.0586e+18 | 208.2235 | 2193.28 | 0.61 | 1.200378 | 4.447967 | 2.9103e+26 | 35.64281 | 130.6175
mp-13956 | Ag2PSe3 | 0.8682064 | 0 | 19 | 80.59836 | 2.180321 | 1.277e+18 | 272.1522 | 9.458531 | -0.415 | 4.081356 | 2.561097 | 6.5106e+26 | 16.08247 | 129.9807 | 9.6975e+17 | 329.0713 | 1050.119 | -1.195 | 3.222736 | 1.797034 | 1.2911e+27 | 31.91742 | 130.0714
mp-13982 | CdCu2GeS4 | 0.3621971 | 0 | 31 | 55.050375 | 1.064703 | 2.3217e+18 | 167.5931 | 6.521079 | 1.445 | 1.673585 | 1.970738 | 1.7102e+26 | 8.64788 | 129.9807 | 1.9556e+18 | 282.7368 | 1563.322 | -0.565 | 2.221396 | 3.013672 | 7.4107e+26 | 37.40432 | 129.7995
mp-13995 | Hg2GeO4 | 0.8740024 | 0 | 2 | 76.83109 | 3.156958 | 8.8573e+17 | 314.2839 | 8.748723 | -1 | 5.730308 | 2.445478 | 1.0811e+27 | 18.4784 | 130.0714 | 6.9403e+17 | 397.5287 | 1096.774 | -2.055 | 5.517405 | 2.310463 | 2.9013e+27 | 49.37929 | 129.7995
mp-14001 | Ba4SiAs4 | 0.985297 | 0 | 218 | 97.45332 | 1.745771 | 1.6044e+18 | 309.78399 | 15.39658 | -0.94 | 5.528904 | 5.636087 | 1.0311e+27 | 31.66922 | 129.7091 | 1.3073e+18 | 362.20627 | 1715.085 | -1.62 | 4.189684 | 3.717842 | 1.9212e+27 | 59.08755 | 129.7995
mp-23060 | Cs2PtI6 | 0.6484065 | 0 | 225 | 135.8135 | 1.40249 | 1.9936e+18 | 292.78349 | 17.08929 | -0.71 | 4.829729 | 6.390496 | 8.4108e+26 | 32.1848 | 129.7995 | 1.8133e+18 | 350.89388 | 2232.67 | -1.475 | 3.827707 | 4.508772 | 1.6712e+27 | 64.22726 | 130.0714
mp-1403 | Sm2S3 | 0.7440953 | 0 | 62 | 79.383 | 0.7512054 | 3.6257e+18 | 212.5326 | 16.37742 | 0.535 | 2.48785 | 6.026959 | 3.1103e+26 | 22.21486 | 129.7091 | 2.6325e+18 | 277.9032 | 2033.111 | -0.5 | 2.140776 | 4.810815 | 7.0106e+26 | 50.15446 | 129.8901
mp-14100 | Cd(RhO2)2 | 0.8488999 | 0 | 227 | 54.6028 | 3.64501 | 7.6801e+17 | 395.99801 | 12.04348 | -2.035 | 10.89473 | 5.167453 | 2.8413e+27 | 41.95583 | 129.9807 | 5.8494e+17 | 478.39726 | 1338.709 | -3.025 | 10.3497 | 4.784577 | 7.4517e+27 | 109.8764 | 129.8901
mp-14116 | CuRhO2 | 0.7320951 | 0 | 166 | 49.612575 | 2.313784 | 1.2145e+18 | 336.6812 | 13.76651 | -1.295 | 6.851167 | 5.095217 | 1.4211e+27 | 32.96022 | 129.7091 | 1.1308e+18 | 405.1866 | 1856.494 | -2.15 | 5.863391 | 4.034031 | 3.1713e+27 | 73.80947 | 129.9807
mp-1413 | P2Ru | 0.5050025 | 0 | 58 | 54.33917 | 0.3610668 | 7.3698e+18 | 145.9089 | 15.68985 | 2 | 1.363636 | 7.339499 | 1.2101e+26 | 18.75186 | 132.4629 | 5.9201e+18 | 253.5107 | 3804.694 | -0.14 | 1.75438 | 10.71036 | 5.2105e+26 | 77.41213 | 129.7091
mp-14243 | Cd3TeO6 | 0.4990024 | 0 | 14 | 56.08294 | 4.497924 | 6.193e+17 | 383.0704 | 9.087811 | -1.88 | 9.871267 | 3.251181 | 2.4512e+27 | 29.32336 | 129.8901 | 4.357e+17 | 441.5068 | 849.3068 | -2.59 | 7.790657 | 2.279518 | 4.8614e+27 | 58.15146 | 129.8901
mp-14285 | CoP2 | 0.4335998 | 0 | 14 | 40.293573 | 0.6028378 | 4.216e+18 | 140.0666 | 8.271291 | 2.17 | 1.287279 | 3.120388 | 1.1101e+26 | 10.30132 | 132.4629 | 3.8057e+18 | 261.3724 | 2599.888 | -0.26 | 1.872643 | 5.47497 | 5.7105e+26 | 51.13199 | 130.1622
mp-14289 | Ba3P4 | 0.4825939 | 0 | 43 | 76.55372 | 1.038196 | 2.417e+18 | 134.2836 | 4.3584 | 2.345 | 1.215967 | 1.267545 | 1.1101e+26 | 5.491074 | 126.9523 | 1.6911e+18 | 257.4545 | 1120.909 | -0.2 | 1.812285 | 2.306325 | 5.4105e+26 | 28.26626 | 130.4351
mp-14588 | Na2PtSe2 | 0.8726011 | 0 | 36 | 79.79671 | 1.665513 | 1.6698e+18 | 264.2164 | 11.65722 | -0.3 | 3.828592 | 3.485271 | 5.9105e+26 | 19.12832 | 130.0714 | 1.5993e+18 | 373.6729 | 2233.169 | -1.76 | 4.574896 | 4.552498 | 2.1912e+27 | 70.67001 | 129.7995
mp-1317 | CoSb3 | 0.1651051 | 0 | 204 | 115.5613 | 0.1191728 | 1.0238e+19 | 108.60039 | 12.07484 | 3.3 | 0.9243587 | 21.60206 | 7.1006e+25 | 31.71356 | 129.2584 | 7.1755e+18 | 172.70191 | 2140.167 | 1.325 | 0.8778021 | 19.99076 | 1.8102e+26 | 83.00746 | 130.8919
mp-8623 | K2Te2Pt | 0.7733067 | 0 | 71 | 105.69612 | 1.427664 | 1.9936e+18 | 292.2735 | 17.03018 | -0.7 | 4.80178 | 6.168282 | 8.3107e+26 | 31.34323 | 129.9807 | 1.9911e+18 | 375.232 | 2803.472 | -1.78 | 4.63299 | 5.845921 | 2.2312e+27 | 84.019 | 129.8901
mp-30847 | TiSnPt | 0.797797 | 0 | 216 | 120.5537 | 1.297225 | 2.1681e+18 | 283.87221 | 17.47155 | -0.585 | 4.493882 | 6.447769 | 7.5107e+26 | 31.23082 | 130.0714 | 2.0715e+18 | 369.51733 | 2828.45 | -1.71 | 4.433078 | 6.317352 | 2.0912e+27 | 86.54742 | 129.7995
mp-14651 | Zr2AgPdF11 | 0.5747997 | 0 | 12 | 40.38124 | 6.22533 | 4.4952e+17 | 360.7948 | 5.851557 | -1.6 | 8.275194 | 1.532582 | 1.8812e+27 | 16.2619 | 129.9807 | 3.3455e+17 | 367.2505 | 451.2138 | -1.68 | 4.35028 | 0.5841606 | 2.0312e+27 | 17.53173 | 129.7995
mp-14652 | Cs2P3 | 0.9864943 | 0 | 69 | 71.74643796 | 1.019002 | 2.5557e+18 | 129.5007 | 4.286093 | 2.5 | 1.158291 | 1.211891 | 1.0101e+26 | 5.202158 | 128.2751 | 2.0646e+18 | 223.2399 | 1028.939 | 0.345 | 1.364658 | 1.54979 | 3.6103e+26 | 18.81756 | 129.0788
mp-14653 | AgSb2F12 | 0.5351935 | 0 | 2 | 38.62460256 | 12.28518 | 2.2496e+17 | 363.7928 | 2.977186 | -1.64 | 8.484973 | 0.5739888 | 1.9512e+27 | 8.5558 | 129.9807 | 1.2187e+17 | 356.8325 | 155.1801 | -1.55 | 4.010453 | 0.1865168 | 1.7912e+27 | 7.863573 | 130.0714
mp-14694 | CaCuP2O7 | 0.6037934 | 0 | 14 | 25.23339 | 10.10463 | 2.755e+17 | 368.741 | 3.746001 | -1.7 | 8.81058 | 0.8141905 | 2.0712e+27 | 11.00659 | 129.7995 | 2.0461e+17 | 411.3962 | 346.2896 | -2.225 | 6.15272 | 0.4751382 | 3.4113e+27 | 18.16736 | 129.8901
mp-2392 | Th2Se5 | 0.6899991 | 0 | 60 | 72.52478 | 0.1427212 | 1.869e+19 | 202.4959 | 76.63883 | 0.715 | 2.285967 | 64.10211 | 2.7102e+26 | 102.9863 | 130.4351 | 1.6374e+19 | 283.4038 | 13150.84 | -0.575 | 2.234124 | 61.93391 | 7.5107e+26 | 281.4378 | 129.5286
mp-1477 | BaSi2 | 0.8057019 | 0 | 62 | 64.49933 | 0.587343 | 3.7346e+18 | 116.0962 | 5.033586 | 2.99 | 1.004086 | 2.235211 | 8.1007e+25 | 7.284721 | 128.7207 | 2.4736e+18 | 216.2431 | 1156.697 | 0.47 | 1.28349 | 3.230361 | 3.2103e+26 | 29.77833 | 130.7089
mp-28453 | CsAuI3 | 0.7334012 | 0 | 139 | 142.1171 | 0.428286 | 5.8357e+18 | 193.1266 | 21.76584 | 0.895 | 2.106936 | 10.91129 | 2.4102e+26 | 30.36752 | 130.0714 | 3.4613e+18 | 279.1716 | 2697.64 | -0.515 | 2.15906 | 11.31869 | 7.1106e+26 | 89.09933 | 129.7995
mp-18732 | TiNiO3 | 0.1737039 | 0 | 148 | 119.6325 | 0.07963569 | 2.8625e+17 | -83.00972 | 0.1972415 | 4.71 | 0.6733135 | 24.58467 | 4.1004e+25 | 29.48956 | 134.0619 | 2.7048e+18 | -148.937 | 599.9769 | 1.915 | 0.7023566 | 26.19238 | 1.3101e+26 | 88.90758 | 130.253
mp-14883 | Ba4Zr3S10 | 0.4662943 | 0.01461628 | 139 | 67.27235 | 2.248735 | 1.1657e+18 | 273.6195 | 8.726975 | -0.435 | 4.127406 | 2.486615 | 6.6106e+26 | 15.85783 | 130.0714 | 1.188e+18 | 351.6987 | 1469.452 | -1.485 | 3.851534 | 2.241524 | 1.6912e+27 | 40.43188 | 129.8901
mp-14889 | K9Fe2S7 | 0.5159006 | 0 | 198 | 38.22387 | 324.0188 | 8292829000000000 | 273.76778 | 0.06215376 | -0.44 | 4.139019 | 0.001443746 | 6.6106e+26 | 0.1105198 | 130.344 | 5200476700000000 | 217.53262 | 2.460888 | 0.445 | 1.299177 | 0.000253891 | 3.3103e+26 | 0.0549723 | 129.8901
mp-14890 | Rb9Fe2S7 | 0.5315064 | 0 | 198 | 61.40862 | 221.7284 | 12298673000000000 | 266.89023 | 0.08760393 | -0.34 | 3.914237 | 0.002345518 | 6.1105e+26 | 0.1485305 | 130.0714 | 7517078900000000 | 234.74741 | 4.142388 | 0.155 | 1.502081 | 0.0005575813 | 4.1104e+26 | 0.09986892 | 129.9807
mp-149 | Si | 0.624406 | 0 | 227 | 28.0855 | 0.3176495 | 9.3017e+18 | 154.05353 | 22.0753 | 1.78 | 1.474318 | 9.999178 | 1.4101e+26 | 23.96648 | 130.1622 | 8.8248e+18 | 221.6628 | 4335.988 | 0.375 | 1.344544 | 8.708436 | 3.5103e+26 | 59.03683 | 129.4384
mp-14985 | KZrPdF7 | 0.6680939 | 0.01192685 | 52 | 36.97311224 | 2.136714 | 1.3081e+18 | 220.2838 | 6.347653 | 0.395 | 2.662722 | 1.391135 | 3.4103e+26 | 8.647818 | 130.344 | 1.0133e+18 | 263.2872 | 702.4223 | -0.285 | 1.898541 | 0.8375494 | 5.8105e+26 | 14.72627 | 130.344
mp-15077 | Ag7AsS6 | 0.5010024 | 0.003422292 | 198 | 73.02779 | 5.087019 | 5.3886e+17 | 321.55434 | 5.571685 | -1.095 | 6.066736 | 1.30238 | 1.1811e+27 | 12.49211 | 129.8901 | 3.0575e+17 | 366.95049 | 411.7065 | -1.675 | 4.336644 | 0.7871104 | 2.0212e+27 | 21.35398 | 129.8901
mp-1508 | LaS2 | 0.6342021 | 0 | 62 | 67.67849 | 0.8007813 | 3.5152e+18 | 215.2601 | 16.28822 | 0.485 | 2.548409 | 5.677183 | 3.2103e+26 | 21.60509 | 130.0714 | 3.5136e+18 | 274.6077 | 2649.552 | -0.45 | 2.081182 | 4.18981 | 6.7106e+26 | 45.09857 | 129.9807
mp-552098 | Bi2SeO2 | 0.3778029 | 0 | 139 | 105.78392 | 0.5901682 | 4.6361e+18 | 215.1216 | 21.45472 | 0.485 | 2.548409 | 8.973048 | 3.2103e+26 | 29.31529 | 130.0714 | 3.8313e+18 | 297.8697 | 3399.379 | -0.78 | 2.515442 | 8.799495 | 8.9108e+26 | 81.31247 | 129.9807
mp-1509 | Sn2S3 | 0.7763 | 0.004694266 | 62 | 66.723 | 0.797964 | 3.0286e+18 | 157.2493 | 7.488856 | 1.695 | 1.521102 | 2.631859 | 1.5101e+26 | 9.997763 | 128.7207 | 2.4971e+18 | 239.8601 | 1436.67 | 0.075 | 1.565518 | 2.74797 | 4.4104e+26 | 29.52653 | 129.4384
mp-15144 | ZnAg2GeO4 | 0.2506985 | 0.01650262 | 7 | 52.222875 | 0.9110731 | 4.0756e+17 | 418.2514 | 7.129622 | -2.31 | 12.99777 | 53.88571 | 3.7013e+27 | 218.7342 | 129.9807 | 5.3442e+17 | 94.9966 | 48.22815 | 3.97 | 0.3932635 | 0.283593 | 5.1005e+25 | 3.25355 | 135.0157
mp-15179 | Pr2S3 | 0.7774973 | 0 | 62 | 75.60086 | 0.794277 | 3.4024e+18 | 212.5519 | 15.37165 | 0.535 | 2.48785 | 5.543425 | 3.1103e+26 | 21.0102 | 129.7091 | 2.3453e+18 | 283.8752 | 1889.98 | -0.585 | 2.246941 | 4.758056 | 7.5107e+26 | 51.00664 | 130.0714
mp-1522 | FeS2 | 0.8791046 | 0 | 58 | 39.99167 | 1.592721 | 1.702e+18 | 337.6861 | 19.40776 | -1.305 | 6.89329 | 9.003889 | 1.4311e+27 | 48.32441 | 129.8901 | 1.2661e+18 | 438.1 | 2430.122 | -2.545 | 7.566238 | 10.35405 | 4.6514e+27 | 157.178 | 129.9807
mp-15236 | CrSbSe3 | 0.4881994 | 0 | 62 | 82.12722 | 0.8536769 | 2.2697e+18 | 145.9031 | 4.831663 | 2 | 1.363636 | 2.018866 | 1.2101e+26 | 7.931189 | 132.4629 | 1.6571e+18 | 242.8945 | 977.6313 | 0.025 | 1.606975 | 2.582696 | 4.5104e+26 | 28.70297 | 130.5263
mp-27484 | Tl2O | 0.5713982 | 0.0002373467 | 166 | 141.5887 | 0.5490743 | 4.8883e+18 | 208.9882 | 21.35004 | 0.595 | 2.417825 | 9.240399 | 3.0103e+26 | 29.11817 | 129.0788 | 4.1158e+18 | 317.2958 | 4143.606 | -1.04 | 2.934641 | 12.35623 | 1.1211e+27 | 110.1318 | 130.0714
mp-1536 | KSb | 0.6608012 | 0 | 14 | 80.42915 | 2.162217 | 1.2774e+18 | 259.161 | 8.579835 | -0.225 | 3.67426 | 2.215165 | 5.6105e+26 | 13.85222 | 129.4384 | 1.1865e+18 | 319.7201 | 1212.853 | -1.07 | 2.988028 | 1.624532 | 1.1511e+27 | 28.7335 | 130.1622
mp-15416 | Rb2GaAs2 | 0.8526007 | 0 | 14 | 78.10036 | 1.885003 | 1.4874e+18 | 234.9265 | 8.209271 | 0.155 | 3.004162 | 2.011949 | 4.1104e+26 | 11.74734 | 129.9807 | 1.0889e+18 | 281.462 | 862.653 | -0.55 | 2.202468 | 1.26298 | 7.3107e+26 | 20.85758 | 129.8901
mp-15433 | K2Ga2Sb3 | 0.906901 | 0 | 14 | 83.27466 | 0.4600649 | 5.2913e+18 | 104.184 | 5.743379 | 3.505 | 0.8777102 | 2.635106 | 6.1005e+25 | 7.597272 | 134.0619 | 3.5624e+18 | 184.0217 | 1206.38 | 1.08 | 0.9718775 | 3.070355 | 2.1102e+26 | 25.04941 | 130.8919
mp-15472 | Ba4LiCu(CO5)2 | 0.9261939 | 0 | 121 | 44.65613 | 2.036035 | 1.3774e+18 | 223.7425 | 6.895345 | 0.34 | 2.736101 | 1.557831 | 3.6103e+26 | 9.453129 | 129.3484 | 1.2995e+18 | 281.899 | 1032.683 | -0.555 | 2.208755 | 1.12991 | 7.3107e+26 | 19.39309 | 130.1622
mp-15572 | Na3Ca3AlAs4 | 0.9449017 | 0 | 186 | 46.89738604 | 0.4077303 | 4.8345e+18 | 78.97955 | 3.015624 | 5.005 | 0.6364081 | 1.950043 | 4.1004e+25 | 5.295089 | 128.5422 | 3.8455e+18 | 151.4117 | 881.5975 | 1.85 | 0.7187667 | 2.340575 | 1.4101e+26 | 17.97444 | 127.6552
mp-1115 | PtSe2 | 0.6279979 | 0 | 164 | 117.668 | 0.9314187 | 3.0066e+18 | 250.9026 | 18.92706 | -0.1 | 3.434178 | 7.079732 | 5.0105e+26 | 29.05728 | 130.1622 | 2.8517e+18 | 315.6414 | 2841.156 | -1.015 | 2.890987 | 5.468294 | 1.1011e+27 | 63.47983 | 129.7995
mp-15645 | Ag8SnS6 | 0.5350983 | 0 | 33 | 78.26971 | 4.017181 | 6.727e+17 | 277.6863 | 5.187131 | -0.495 | 4.269446 | 1.095659 | 7.0106e+26 | 9.339005 | 129.5286 | 4.3544e+17 | 336.6934 | 493.6245 | -1.295 | 3.425583 | 0.7874442 | 1.4211e+27 | 18.98416 | 129.7091
mp-10378 | Cs3Sb | 0.6213992 | 0 | 225 | 130.1191 | 1.033515 | 2.6647e+18 | 257.15635 | 17.6216 | -0.195 | 3.614734 | 6.540932 | 5.4105e+26 | 28.27898 | 130.1622 | 2.0893e+18 | 352.54732 | 2596.789 | -1.495 | 3.875526 | 7.26141 | 1.7012e+27 | 88.79541 | 130.0714
mp-15661 | Sc4C3 | 0.3269992 | 0 | 220 | 30.83654 | 0.2533767 | 1.0846e+19 | 58.828683 | 3.753574 | 7.01 | 0.461972 | 2.461917 | 2.1002e+25 | 5.252059 | 140.9506 | 1.0052e+19 | 119.57969 | 1437.324 | 2.855 | 0.5213903 | 2.951851 | 8.1007e+25 | 17.86951 | 132.3697
mp-15685 | Na2CuAs | 0.6779036 | 0 | 63 | 46.11178464 | 0.7212142 | 3.4981e+18 | 166.353 | 9.680301 | 1.475 | 1.654024 | 3.473092 | 1.7102e+26 | 12.54295 | 128.8101 | 3.2053e+18 | 273.001 | 2388.924 | -0.43 | 2.057917 | 4.819981 | 6.6106e+26 | 49.23669 | 129.7995
mp-15724 | KNa2Sb | 0.672094 | 0 | 225 | 51.70945964 | 0.9535822 | 2.9021e+18 | 184.03927 | 9.8294 | 1.08 | 1.943755 | 2.910215 | 2.1102e+26 | 12.08533 | 130.8919 | 2.6902e+18 | 273.88207 | 2017.988 | -0.44 | 2.069509 | 3.197157 | 6.6106e+26 | 37.55365 | 130.344
mp-15845 | SrLi4N2 | 0.8923021 | 0 | 141 | 20.48534 | 4.416759 | 6.3359e+17 | 301.3657 | 5.754303 | -0.825 | 5.165435 | 1.26475 | 9.3108e+26 | 11.30375 | 129.7091 | 4.5586e+17 | 378.6651 | 653.6404 | -1.825 | 4.766633 | 1.121146 | 2.3312e+27 | 28.34166 | 129.7995
mp-15896 | SiCu2Se3 | 0.243297 | 0 | 9 | 65.34292 | 0.6195579 | 4.1226e+18 | 199.0796 | 16.33903 | 0.78 | 2.218837 | 6.777435 | 2.6102e+26 | 22.68678 | 129.9807 | 3.2715e+18 | 288.6775 | 2726.253 | -0.65 | 2.332448 | 7.304577 | 8.0107e+26 | 69.15852 | 129.5286
mp-15922 | Gd2ReO5 | 0.7749938 | 0 | 85 | 72.588 | 2.880234 | 9.4083e+17 | 265.9993 | 6.656904 | -0.325 | 3.881842 | 1.564643 | 6.0105e+26 | 11.2926 | 130.253 | 6.7744e+17 | 355.078 | 854.1176 | -1.53 | 3.9608 | 1.612623 | 1.7612e+27 | 32.91987 | 129.9807
mp-15953 | P2Rh | 0.3950957 | 0 | 14 | 54.951008 | 0.4141161 | 6.6082e+18 | 162.9993 | 17.55729 | 1.555 | 1.603603 | 7.620123 | 1.6101e+26 | 20.85399 | 129.7091 | 6.2204e+18 | 242.295 | 3651.79 | 0.035 | 1.598569 | 7.584271 | 4.5104e+26 | 58.70649 | 130.0714
mp-560449 | K3Ni2F7 | 0.1765066 | 0 | 139 | 49.797 | 0.09976382 | 1.6935e+18 | 168.0846 | 4.784683 | 1.43 | 1.683504 | 69.32049 | 1.7102e+26 | 93.1129 | 130.5263 | 1.9872e+18 | 77.37998 | 118.9897 | 5.13 | 0.3109577 | 5.502909 | 4.1004e+25 | 20.89904 | 126.3419
mp-16001 | Rb5Ti6AgSe27 | 0.5599014 | 0 | 159 | 75.75203 | 1.709429 | 1.595e+18 | 229.7767 | 8.421012 | 0.235 | 2.884069 | 2.191452 | 3.9104e+26 | 12.18481 | 129.2584 | 1.2753e+18 | 259.5548 | 859.1736 | -0.23 | 1.842151 | 1.118694 | 5.6105e+26 | 17.59332 | 129.7091
mp-16031 | Sn3N4 | 0.2340043 | 0.0001581001 | 227 | 58.87954 | 0.8419341 | 1.1947e+18 | 436.26283 | 22.73902 | -2.525 | 14.93732 | 74.72949 | 4.5614e+27 | 291.6067 | 129.9807 | 1.1662e+18 | 368.50004 | 1583.568 | -1.695 | 4.391467 | 11.91235 | 2.0612e+27 | 131.4764 | 129.7995
mp-16116 | RbSm2CuSe4 | 0.8488047 | 0 | 63 | 95.696725 | 1.021466 | 2.2774e+18 | 154.1215 | 5.409687 | 1.775 | 1.477004 | 1.738748 | 1.4101e+26 | 7.473308 | 130.344 | 1.5445e+18 | 286.4049 | 1266.928 | -0.62 | 2.292505 | 3.362246 | 7.8107e+26 | 40.87438 | 129.5286
mp-16118 | RbDy2CuSe4 | 0.9297994 | 0 | 63 | 98.731725 | 0.8405566 | 2.7677e+18 | 128.6603 | 4.581574 | 2.53 | 1.147674 | 1.595429 | 1.0101e+26 | 6.219365 | 127.3909 | 1.8888e+18 | 254.5979 | 1224.338 | -0.155 | 1.768632 | 3.052149 | 5.2105e+26 | 33.65859 | 130.5263
mp-16179 | SrCu2GeSe4 | 0.5922966 | 0.004330067 | 40 | 75.399 | 1.019626 | 2.6415e+18 | 175.0354 | 8.092941 | 1.275 | 1.791651 | 2.329264 | 1.9102e+26 | 10.00237 | 129.4384 | 2.2233e+18 | 269.7232 | 1617.484 | -0.38 | 2.001143 | 2.749514 | 6.3106e+26 | 33.39547 | 130.0714
mp-569017 | PdI2 | 0.8780025 | 0.0162379 | 58 | 120.0763 | 1.876142 | 1.473e+18 | 306.2076 | 13.81119 | -0.89 | 5.367322 | 4.838803 | 9.8109e+26 | 28.18623 | 130.0714 | 1.2344e+18 | 390.4504 | 1881.853 | -1.97 | 5.226188 | 4.649209 | 2.6712e+27 | 76.59906 | 129.8901
mp-16236 | KAgSe | 0.4838048 | 0 | 129 | 75.30883 | 0.9758807 | 2.8834e+18 | 237.6077 | 16.27915 | 0.11 | 3.074669 | 5.592454 | 4.3104e+26 | 23.49418 | 129.1686 | 2.6589e+18 | 302.2193 | 2428.543 | -0.835 | 2.597954 | 4.343621 | 9.4108e+26 | 51.6132 | 129.6188
mp-2612 | GeTe | 0.4144974 | 0.01604765 | 225 | 60.87755 | 0.08074269 | 2.5407e+19 | 143.83287 | 52.5622 | 2.06 | 1.335834 | 67.29366 | 1.2101e+26 | 81.31839 | 130.4351 | 2.1408e+19 | 248.01061 | 13167.85 | -0.055 | 1.67635 | 94.60023 | 4.8104e+26 | 323.3333 | 130.5263
mp-16252 | BaCaGe | 0.1958948 | 0 | 62 | 83.34833 | 0.5620566 | 3.4505e+18 | 147.7287 | 7.530393 | 1.95 | 1.387552 | 3.878859 | 1.3101e+26 | 12.36658 | 128.9892 | 2.7057e+18 | 226.5874 | 1389.139 | 0.29 | 1.40262 | 3.942209 | 3.7103e+26 | 35.55013 | 129.9807
mp-16253 | BaCaSi | 0.179704 | 0 | 62 | 68.49683 | 0.5048749 | 3.4215e+18 | 147.2144 | 7.415159 | 1.96 | 1.382713 | 4.532341 | 1.3101e+26 | 13.69503 | 128.7207 | 2.667e+18 | 224.843 | 1348.276 | 0.32 | 1.381737 | 4.52754 | 3.6103e+26 | 38.69583 | 130.253
mp-16264 | LiCaSb | 0.6442975 | 0 | 62 | 56.25967 | 0.283802 | 6.655e+18 | 67.33972 | 3.017784 | 6.025 | 0.5342453 | 2.582782 | 3.1003e+25 | 5.851417 | 129.6188 | 6.3202e+18 | 134.7595 | 1147.754 | 2.33 | 0.6109059 | 3.15819 | 1.1101e+26 | 20.23373 | 127.3909
mp-16272 | Ce(FeP3)4 | 0.4462939 | 0 | 204 | 43.24595 | 0.8425151 | 3.2432e+18 | 149.07227 | 7.207175 | 1.91 | 1.407194 | 2.158561 | 1.3101e+26 | 8.425918 | 130.344 | 3.0115e+18 | 230.02938 | 1593.5 | 0.235 | 1.442034 | 2.239221 | 3.9104e+26 | 24.72247 | 129.2584
mp-16281 | Cd2Sb2O7 | 0.5499965 | 0 | 74 | 52.75798 | 2.371514 | 1.1557e+18 | 210.0514 | 5.099066 | 0.58 | 2.435067 | 1.040466 | 3.0103e+26 | 6.814076 | 129.7995 | 8.9797e+17 | 301.0281 | 813.7197 | -0.82 | 2.575139 | 1.13152 | 9.2108e+26 | 20.95976 | 130.0714
mp-8622 | Rb2PtSe2 | 0.9935965 | 0 | 71 | 104.78792 | 1.65945 | 1.6824e+18 | 295.6293 | 14.70373 | -0.745 | 4.92909 | 5.119219 | 8.6108e+26 | 28.0447 | 130.253 | 1.5388e+18 | 374.949 | 2163.415 | -1.775 | 4.618392 | 4.642905 | 2.2212e+27 | 71.94216 | 129.8901
mp-16363 | CoAsS | 0.8489952 | 0.003348785 | 198 | 55.3066 | 0.58093 | 4.6137e+18 | 227.69722 | 23.92024 | 0.27 | 2.833562 | 10.77242 | 3.8103e+26 | 34.91696 | 129.2584 | 2.9938e+18 | 319.92416 | 3064.233 | -1.075 | 2.997034 | 11.71795 | 1.1611e+27 | 107.4299 | 129.8901
mp-20817 | GePtSe | 0.3358021 | 0 | 29 | 143.08 | 0.2321273 | 1.0631e+19 | 142.2298 | 21.50639 | 2.105 | 1.315603 | 13.49267 | 1.2101e+26 | 27.64501 | 128.9892 | 8.7502e+18 | 234.7172 | 4820.676 | 0.155 | 1.502081 | 16.4608 | 4.1104e+26 | 95.39496 | 129.9807
mp-16559 | KHo2CuSe4 | 0.9260034 | 0 | 63 | 93.5431175 | 0.7690928 | 3.2235e+18 | 125.1208 | 5.046466 | 2.65 | 1.106861 | 1.726519 | 9.1008e+25 | 6.439036 | 130.6175 | 2.4083e+18 | 231.8254 | 1294.302 | 0.205 | 1.464167 | 2.626744 | 3.9104e+26 | 27.70834 | 130.7089
mp-16560 | KEr2CuSe4 | 0.9475004 | 0 | 63 | 94.1252875 | 0.7455769 | 3.3282e+18 | 122.6018 | 5.002683 | 2.74 | 1.077893 | 1.7383 | 9.1008e+25 | 6.382568 | 128.0976 | 2.5008e+18 | 227.2892 | 1291.922 | 0.28 | 1.409676 | 2.599802 | 3.7103e+26 | 27.00192 | 130.4351
mp-16608 | Si3Os2 | 0.8552946 | 0 | 60 | 92.9433 | 0.4829188 | 4.0082e+18 | 158.7393 | 10.1 | 1.66 | 1.541073 | 5.700643 | 1.5101e+26 | 16.84719 | 129.9807 | 2.1307e+18 | 279.9128 | 1669.45 | -0.525 | 2.171355 | 9.534217 | 7.1106e+26 | 79.69503 | 130.344
mp-22999 | Hg3(ClO)2 | 0.2993933 | 0.005813348 | 14 | 100.6678 | 2.151604 | 1.2076e+18 | 315.7428 | 12.03909 | -1.02 | 5.799316 | 4.425087 | 1.1011e+27 | 27.60382 | 130.0714 | 1.04e+18 | 361.987 | 1362.81 | -1.615 | 4.176595 | 2.70452 | 1.9112e+27 | 47.71805 | 129.7995
mp-16613 | AlAuO2 | 0.5887999 | 0.01227922 | 194 | 63.9867269 | 1.111389 | 2.5174e+18 | 303.3798 | 23.16961 | -0.855 | 5.257487 | 10.28888 | 9.5109e+26 | 46.1283 | 130.0714 | 2.2323e+18 | 398.945 | 3552.842 | -2.075 | 5.588403 | 11.27541 | 2.9513e+27 | 142.9805 | 129.9807
mp-1683 | ZrSe3 | 0.4381985 | 0 | 11 | 82.026 | 0.5943851 | 4.4363e+18 | 162.1604 | 11.66577 | 1.575 | 1.591381 | 4.38086 | 1.6101e+26 | 14.36313 | 128.9892 | 3.92e+18 | 223.82 | 1963.75 | 0.335 | 1.371455 | 3.504857 | 3.6103e+26 | 32.50229 | 129.5286
mp-16847 | K3Na2SnP3 | 0.9683987 | 0 | 64 | 41.65619 | 2.821572 | 8.9248e+17 | 228.4283 | 4.656923 | 0.26 | 2.847869 | 1.014013 | 3.8103e+26 | 7.24361 | 129.7091 | 4.2119e+17 | 345.0238 | 501.3952 | -1.4 | 3.654106 | 1.473788 | 1.5611e+27 | 29.77777 | 129.9807
mp-16861 | Na5GeAs3 | 0.483696 | 0 | 14 | 45.81707 | 1.345522 | 1.847e+18 | 221.3428 | 9.049152 | 0.38 | 2.682463 | 2.814909 | 3.5103e+26 | 13.8858 | 129.2584 | 1.1015e+18 | 323.8358 | 1155.114 | -1.125 | 3.088816 | 3.478179 | 1.2111e+27 | 48.5298 | 130.0714
mp-19717 | TePb | 0.8674037 | 0 | 225 | 167.4 | 0.1600964 | 1.3148e+19 | 178.28131 | 41.79076 | 1.205 | 1.844079 | 39.09283 | 2.0102e+26 | 66.51833 | 128.8996 | 1.1081e+19 | 308.06319 | 10516.37 | -0.915 | 2.723708 | 70.17277 | 1.0011e+27 | 337.7303 | 130.1622
mp-14002 | Ba4GeAs4 | 0.8242056 | 0 | 218 | 102.4038 | 1.280984 | 2.157e+18 | 272.39924 | 16.00553 | -0.42 | 4.092809 | 5.711061 | 6.5106e+26 | 27.48866 | 130.253 | 1.72e+18 | 342.33751 | 2015.77 | -1.365 | 3.576096 | 4.664428 | 1.5111e+27 | 63.50116 | 129.9807
mp-16921 | KNa4GeAs3 | 0.6433996 | 0 | 62 | 47.60691 | 1.678379 | 1.5623e+18 | 269.948 | 11.38509 | -0.385 | 4.013465 | 3.697805 | 6.3106e+26 | 20.37292 | 130.344 | 9.9485e+17 | 363.4168 | 1313.918 | -1.635 | 4.229218 | 3.999953 | 1.9412e+27 | 62.33201 | 130.0714
mp-16989 | K5SnAs3 | 0.5398058 | 0 | 14 | 59.88514 | 8.429485 | 3.172e+17 | 308.4701 | 3.018309 | -0.92 | 5.463601 | 0.5218154 | 1.0111e+27 | 6.442936 | 129.7995 | 1.6518e+17 | 386.836 | 247.1801 | -1.925 | 5.078689 | 0.4676553 | 2.5612e+27 | 16.33194 | 129.8901
mp-16992 | NaAg3S2 | 0.9286973 | 0 | 227 | 68.45406 | 1.255772 | 2.2252e+18 | 217.18168 | 10.4959 | 0.45 | 2.592037 | 2.965484 | 3.3103e+26 | 14.13243 | 129.7091 | 1.8432e+18 | 298.16141 | 1638.628 | -0.78 | 2.515442 | 2.835014 | 8.9108e+26 | 38.21397 | 129.9807
mp-288 | PtS | 0.3669047 | 0 | 131 | 113.5745 | 0.9135981 | 3.1127e+18 | 244.5205 | 18.61091 | 0 | 3.25649 | 6.729639 | 4.6104e+26 | 27.35473 | 130.4351 | 2.9778e+18 | 324.2544 | 3130.902 | -1.13 | 3.09817 | 6.244893 | 1.2211e+27 | 71.79827 | 129.7995
mp-17112 | K3Ge4Au | 0.8440019 | 0 | 59 | 75.60268 | 0.5269776 | 5.4711e+18 | 229.7113 | 28.86965 | 0.24 | 2.876779 | 12.75474 | 3.8103e+26 | 39.3755 | 130.7089 | 5.4521e+18 | 303.2345 | 5013.229 | -0.85 | 2.621006 | 11.0921 | 9.5109e+26 | 96.85485 | 129.7995
mp-7684 | Tl3AsSe3 | 0.9500991 | 0 | 160 | 132.1359 | 0.9776566 | 2.6251e+18 | 249.472 | 16.33757 | -0.075 | 3.3886 | 6.452842 | 4.9104e+26 | 27.13376 | 130.1622 | 2.0626e+18 | 360.1979 | 2676.025 | -1.595 | 4.124686 | 8.665765 | 1.8712e+27 | 103.0651 | 129.9807
mp-17123 | Si2Os | 0.6657945 | 0 | 64 | 82.13367 | 0.4738056 | 5.402e+18 | 112.2017 | 6.800642 | 3.15 | 0.9614487 | 2.890605 | 7.1006e+25 | 8.459276 | 133.024 | 4.7069e+18 | 206.8952 | 2014.797 | 0.635 | 1.186344 | 3.962012 | 2.9103e+26 | 32.80383 | 129.4384
mp-1714 | FeSi2 | 0.6957951 | 0 | 64 | 37.33867 | 0.3720857 | 4.2647e+18 | 129.6235 | 7.165732 | 2.5 | 1.158291 | 5.492395 | 1.0101e+26 | 14.24675 | 128.2751 | 2.298e+18 | 251.6158 | 1454.904 | -0.11 | 1.726315 | 9.993456 | 5.1105e+26 | 73.32397 | 129.4384
mp-27948 | Ge(BiTe2)2 | 0.837199 | 0.004923226 | 166 | 143.0001 | 0.6504286 | 3.7588e+18 | 216.36 | 17.59546 | 0.465 | 2.573212 | 7.8689 | 3.3103e+26 | 26.98793 | 128.9892 | 2.456e+18 | 316.2077 | 2455.662 | -1.025 | 2.908359 | 9.455239 | 1.1111e+27 | 91.72416 | 129.7995
mp-1716 | Rh2O3 | 0.5648947 | 0.0250098 | 60 | 50.76184 | 3.040913 | 8.9593e+17 | 311.1082 | 8.671576 | -0.955 | 5.578476 | 2.484662 | 1.0411e+27 | 18.4262 | 129.9807 | 6.2177e+17 | 429.5372 | 1147.175 | -2.445 | 7.091267 | 3.561063 | 4.2214e+27 | 74.69529 | 129.8901
mp-17186 | Ca3AlAs3 | 0.7296052 | 0 | 62 | 53.14005 | 0.7734782 | 3.4591e+18 | 121.4769 | 5.104403 | 2.785 | 1.063907 | 1.613182 | 9.1008e+25 | 6.031905 | 126.8648 | 2.5893e+18 | 202.8021 | 1064.929 | 0.71 | 1.145626 | 1.80257 | 2.7102e+26 | 19.06871 | 130.6175
mp-11051 | NaSn | 0.3429043 | 0 | 142 | 122.6966 | 0.208759 | 8.4533e+18 | 132.9081 | 14.93235 | 2.39 | 1.198719 | 13.75967 | 1.0101e+26 | 26.73375 | 131.6277 | 6.5999e+18 | 219.865 | 3190.428 | 0.405 | 1.324836 | 15.98732 | 3.4103e+26 | 87.86377 | 129.8901
mp-17268 | Lu2Cu(B2O5)2 | 0.6593046 | 0.007788675 | 14 | 36.27753 | 25.19523 | 1.1075e+17 | 414.2354 | 1.900322 | -2.26 | 12.5857 | 0.353052 | 3.5313e+27 | 7.536408 | 129.8901 | 74659209666666672 | 433.4096 | 140.2428 | -2.49 | 7.301041 | 0.155991 | 4.4114e+27 | 9.418253 | 129.8901
mp-17272 | NbCuO3 | 0.9520991 | 0.01918244 | 12 | 40.890116 | 11.66731 | 2.3854e+17 | 401.0218 | 3.836217 | -2.1 | 11.35703 | 0.9603755 | 3.0213e+27 | 13.9506 | 129.9807 | 1.6454e+17 | 437.6782 | 315.2007 | -2.54 | 7.54172 | 0.519696 | 4.6314e+27 | 21.35238 | 129.8901
mp-2488 | SiOs | 0.5176966 | 0.01194814 | 198 | 109.15775 | 1.020511 | 2.6972e+18 | 251.42745 | 17.05043 | -0.105 | 3.443389 | 6.198013 | 5.0105e+26 | 26.62713 | 130.4351 | 2.1622e+18 | 337.31069 | 2460.084 | -1.3 | 3.436096 | 6.178333 | 1.4211e+27 | 75.07432 | 130.0714
mp-17323 | TbCu(BO2)5 | 0.7699053 | 0.01787952 | 72 | 25.67767 | 7.774225 | 3.3379e+17 | 243.8419 | 1.98465 | 0.01 | 3.239386 | 0.2689728 | 4.6104e+26 | 3.189359 | 129.8901 | 1.3514e+17 | 305.2237 | 125.8999 | -0.88 | 2.667835 | 0.2010262 | 9.7109e+26 | 6.74205 | 130.1622
mp-17324 | ZrSnS3 | 0.9958958 | 0 | 62 | 61.2258 | 0.8476409 | 3.0713e+18 | 148.0694 | 6.733607 | 1.94 | 1.39242 | 2.105414 | 1.3101e+26 | 8.243392 | 129.3484 | 2.2302e+18 | 224.923 | 1128.244 | 0.32 | 1.381737 | 2.08123 | 3.6103e+26 | 23.04815 | 130.253
mp-17329 | PrS2 | 0.3347 | 0.0007575867 | 62 | 68.34488 | 0.7185182 | 3.9512e+18 | 212.015 | 17.76081 | 0.54 | 2.481906 | 6.419795 | 3.1103e+26 | 23.14221 | 129.5286 | 4.0886e+18 | 269.2031 | 2963.023 | -0.375 | 1.995573 | 4.628549 | 6.3106e+26 | 47.19273 | 129.7995
mp-14790 | Ge(Te2As)2 | 0.4204023 | 0.008447094 | 166 | 104.6976 | 0.5141966 | 5.0708e+18 | 196.6803 | 19.61536 | 0.825 | 2.174033 | 8.693716 | 2.5102e+26 | 26.51134 | 130.5263 | 3.8343e+18 | 273.1612 | 2861.008 | -0.43 | 2.057917 | 8.006596 | 6.6106e+26 | 69.05958 | 129.7995
mp-17407 | Au3F8 | 0.5459964 | 0 | 14 | 67.53518 | 17.85713 | 1.5402e+17 | 321.3065 | 1.590079 | -1.09 | 6.048475 | 0.1971294 | 1.1711e+27 | 3.542606 | 130.1622 | 82790376000000000 | 320.9494 | 85.28113 | -1.09 | 3.024238 | 0.06969576 | 1.1711e+27 | 3.542606 | 130.1622
mp-17429 | KHfPdF7 | 0.6668014 | 0 | 52 | 45.69971224 | 2.061499 | 1.3594e+18 | 220.0453 | 6.582165 | 0.4 | 2.656186 | 1.462558 | 3.4103e+26 | 8.93039 | 130.1622 | 1.0858e+18 | 262.267 | 746.8619 | -0.27 | 1.882948 | 0.8729369 | 5.8105e+26 | 15.07593 | 129.5286
mp-551470 | Tl2O | 0.5156965 | 0 | 12 | 141.5887 | 0.5123453 | 5.1367e+18 | 195.3952 | 19.61145 | 0.85 | 2.149713 | 8.594619 | 2.5102e+26 | 26.16205 | 129.4384 | 4.5978e+18 | 300.6095 | 4154.868 | -0.815 | 2.567586 | 11.21872 | 9.2108e+26 | 96.59088 | 129.7995
mp-17490 | Rb5SiAs3 | 0.376796 | 0 | 62 | 75.57659 | 2.384318 | 1.1366e+18 | 217.6327 | 5.383435 | 0.445 | 2.598354 | 1.13763 | 3.3103e+26 | 7.470503 | 129.8901 | 8.1357e+17 | 255.411 | 530.728 | -0.17 | 1.783032 | 0.6466845 | 5.3105e+26 | 12.01118 | 130.0714
mp-17493 | Be3Cd4Si3SO12 | 0.8171987 | 0 | 218 | 34.13021 | 6.863442 | 4.0664e+17 | 387.28997 | 6.099305 | -1.93 | 10.18971 | 1.808964 | 2.5712e+27 | 20.15429 | 129.8901 | 2.8921e+17 | 441.59683 | 563.9754 | -2.59 | 7.790657 | 1.20934 | 4.8614e+27 | 38.10928 | 129.8901
mp-568761 | AgTe | 0.2415963 | 0.0007340775 | 62 | 117.7341 | 0.9393865161 | 2.4304e+18 | 240.6585 | 14.07603 | 0.06 | 3.15561 | 6.15685 | 4.4104e+26 | 25.37732 | 130.253 | 2.0901e+18 | 296.1456 | 1833.028 | -0.755 | 2.478961 | 4.286849 | 8.7108e+26 | 49.97716 | 130.0714
mp-17504 | Sr3(GeAs2)2 | 0.7976065 | 0 | 14 | 78.64738 | 0.6579397 | 3.7473e+18 | 86.82546 | 2.824978 | 4.455 | 0.7086577 | 1.11783 | 5.1005e+25 | 3.85307 | 124.878 | 2.7716e+18 | 176.8147 | 866.4993 | 1.235 | 0.9106615 | 1.628382 | 1.9102e+26 | 15.88716 | 130.9836
mp-17524 | GeAs2 | 0.710394 | 0 | 55 | 74.16107 | 0.6268429 | 3.5104e+18 | 147.79 | 7.667356 | 1.945 | 1.389983 | 3.301991 | 1.3101e+26 | 11.1177 | 129.1686 | 2.7139e+18 | 237.5743 | 1531.772 | 0.11 | 1.537335 | 3.840736 | 4.3104e+26 | 36.57618 | 129.1686
mp-17546 | Cs2RuO4 | 0.5833985 | 0 | 62 | 61.55407 | 17.04537 | 1.5886e+17 | 312.1195 | 1.547583 | -0.97 | 5.628564 | 0.1897521 | 1.0511e+27 | 3.331621 | 130.1622 | 79550668333333328 | 372.5112 | 110.3881 | -1.745 | 4.531842 | 0.1370889 | 2.1612e+27 | 6.807959 | 129.7995
mp-17566 | Ba5P4 | 0.9386975 | 0 | 62 | 90.05889 | 0.8291624 | 3.0184e+18 | 166.3953 | 8.357065 | 1.47 | 1.657259 | 2.825701 | 1.7102e+26 | 10.94213 | 128.9892 | 2.4155e+18 | 258.6065 | 1615.448 | -0.215 | 1.82714 | 3.271135 | 5.5105e+26 | 35.82857 | 130.0714
mp-17577 | Ca6MnN5 | 0.742 | 0 | 193 | 30.4533 | 24.46325 | 1.1301e+17 | 361.5488 | 1.477295 | -1.61 | 8.327103 | 0.1985956 | 1.9012e+27 | 4.177277 | 129.8901 | 60195648666666664 | 389.1009 | 91.13592 | -1.95 | 5.160076 | 0.09687526 | 2.6212e+27 | 5.763436 | 129.8901
mp-17667 | Sr3AlSb3 | 0.5375065 | 0 | 64 | 93.58879 | 0.751916 | 3.3845e+18 | 150.1122 | 7.62657 | 1.885 | 1.419705 | 2.594438 | 1.3101e+26 | 9.566903 | 131.2591 | 2.9467e+18 | 230.4893 | 1565.429 | 0.225 | 1.449361 | 2.676154 | 3.9104e+26 | 27.91304 | 129.7995
mp-17691 | Cu3SbS3 | 0.998304 | 0.02209807 | 19 | 58.37043 | 1.514328 | 1.6593e+18 | 203.695 | 6.884814 | 0.695 | 2.307214 | 1.880623 | 2.8103e+26 | 9.841642 | 128.9892 | 1.2663e+18 | 308.1126 | 1202.185 | -0.915 | 2.723708 | 2.412186 | 1.0011e+27 | 35.7052 | 130.1622
mp-17699 | Er2Cu(B2O5)2 | 0.6539032 | 0.005212013 | 14 | 35.37071 | 24.88334 | 1.1207e+17 | 409.9169 | 1.88318 | -2.205 | 12.14825 | 0.3411201 | 3.3513e+27 | 7.236491 | 129.7995 | 74951732000000000 | 429.7218 | 138.4065 | -2.445 | 7.091267 | 0.1521327 | 4.2214e+27 | 9.128272 | 129.8901
mp-17738 | Sr2Cu(SeO3)3 | 0.4552056 | 0.01009593 | 2 | 41.31071 | 5.083024 | 5.2182e+17 | 224.9848 | 2.641337 | 0.315 | 2.770375 | 0.4023692 | 3.6103e+26 | 3.857869 | 130.5263 | 3.0489e+17 | 265.9084 | 215.5797 | -0.325 | 1.940921 | 0.2359547 | 6.0105e+26 | 6.398817 | 130.253
mp-17741 | Sm2ReO5 | 0.8029943 | 0 | 85 | 70.8655 | 2.820786 | 9.7974e+17 | 296.1298 | 8.59159 | -0.755 | 4.957923 | 2.330207 | 8.7108e+26 | 16.64354 | 130.0714 | 7.3728e+17 | 365.1369 | 982.9831 | -1.655 | 4.282564 | 1.870685 | 1.9812e+27 | 37.79177 | 129.8901
mp-17756 | RbAg2SbS4 | 0.6094942 | 0 | 154 | 68.903025 | 0.6747056 | 2.487e+18 | 89.38934 | 1.987235 | 4.295 | 0.7326842 | 1.131628 | 5.1005e+25 | 3.952623 | 128.0976 | 1.1487e+18 | 205.1747 | 483.5558 | 0.665 | 1.169811 | 2.28298 | 2.8103e+26 | 22.55633 | 130.344
mp-1776 | UN2 | 0.7048973 | 0 | 225 | 88.68077 | 1.042115 | 2.6922e+18 | 318.65978 | 27.33796 | -1.06 | 5.94022 | 13.60914 | 1.1411e+27 | 59.0819 | 130.0714 | 2.4386e+18 | 409.16272 | 4082.622 | -2.2 | 6.054639 | 14.00423 | 3.3313e+27 | 171.9604 | 129.8901
mp-29666 | Bi2Te2Se | 0.5476019 | 0 | 166 | 150.42416 | 0.5644219 | 4.5201e+18 | 200.4941 | 18.16993 | 0.755 | 2.244313 | 7.929019 | 2.6102e+26 | 25.33207 | 131.0753 | 3.4113e+18 | 300.0794 | 3071.773 | -0.81 | 2.560059 | 9.659826 | 9.1108e+26 | 87.29337 | 130.253
mp-17789 | K2RuO4 | 0.5193973 | 0 | 62 | 34.75203 | 8.653171 | 3.0653e+17 | 278.0102 | 2.369143 | -0.5 | 4.281551 | 0.3480477 | 7.0106e+26 | 4.354046 | 129.8901 | 1.5595e+17 | 355.1114 | 196.6612 | -1.53 | 3.9608 | 0.3096788 | 1.7612e+27 | 10.95748 | 129.9807
mp-17817 | Ca3(GeP2)2 | 0.7611976 | 0 | 14 | 43.267672 | 0.6400816 | 4.2602e+18 | 81.54711 | 2.833023 | 4.815 | 0.6597186 | 1.046369 | 4.1004e+25 | 3.559705 | 131.998 | 3.5936e+18 | 150.138 | 810.0476 | 1.88 | 0.7111148 | 1.170999 | 1.3101e+26 | 11.26824 | 131.4432
mp-17830 | Rb3Ge4Au | 0.9514052 | 0 | 59 | 92.99125 | 0.4975632 | 5.5832e+18 | 251.929 | 35.43545 | -0.115 | 3.461905 | 18.35272 | 5.1105e+26 | 55.05421 | 129.7091 | 5.3485e+18 | 321.8099 | 5539.042 | -1.1 | 3.04253 | 15.12098 | 1.1911e+27 | 128.2966 | 129.7091
mp-17862 | Ag3Ge5P6 | 0.5665002 | 0 | 217 | 62.33194 | 0.7344943 | 3.8264e+18 | 262.62232 | 26.39115 | -0.275 | 3.776256 | 11.65761 | 5.8105e+26 | 42.48837 | 129.7995 | 3.5888e+18 | 295.26987 | 3128.902 | -0.74 | 2.457374 | 6.119617 | 8.6108e+26 | 63.08556 | 129.8901
mp-10623 | ThSbRh | 0.7531023 | 0 | 216 | 152.23452 | 0.4041236 | 6.6139e+18 | 173.15679 | 19.83074 | 1.315 | 1.762723 | 9.109711 | 1.8102e+26 | 24.62645 | 131.3511 | 4.5707e+18 | 320.6042 | 4698.109 | -1.085 | 3.015138 | 20.37931 | 1.1711e+27 | 155.8326 | 129.8901
mp-17874 | Sm2Cu(SeO3)4 | 0.5199959 | 0 | 14 | 45.89994 | 5.939518 | 4.4634e+17 | 208.1609 | 1.934032 | 0.61 | 2.400757 | 0.2569777 | 2.9103e+26 | 2.663368 | 130.6175 | 2.8563e+17 | 253.9314 | 184.1751 | -0.145 | 1.759114 | 0.1611811 | 5.2105e+26 | 4.724994 | 129.9807
mp-17875 | Ca6GaN5 | 0.822396 | 0 | 193 | 31.685375 | 4.562256 | 5.8847e+17 | 292.5626 | 5.036914 | -0.705 | 4.81573 | 1.084486 | 8.3107e+26 | 9.850963 | 130.253 | 2.7193e+17 | 400.0017 | 435.0952 | -2.085 | 5.624265 | 1.368766 | 2.9813e+27 | 35.16661 | 129.9807
mp-938 | GeTe | 0.5645002 | 0 | 160 | 100.12 | 0.2120334 | 1.2226e+19 | 128.4896 | 20.18435 | 2.535 | 1.145921 | 12.56394 | 1.0101e+26 | 24.59842 | 127.303 | 1.101e+19 | 229.6019 | 5804.175 | 0.24 | 1.43839 | 17.66886 | 3.8103e+26 | 97.86198 | 130.7089
mp-17886 | K2Al2Sb3 | 0.999202 | 0 | 14 | 71.06281 | 0.5500422 | 4.3536e+18 | 119.6377 | 6.231442 | 2.85 | 1.044265 | 2.615905 | 8.1007e+25 | 8.248938 | 132.5562 | 2.6442e+18 | 208.2716 | 1146.985 | 0.61 | 1.200378 | 3.223912 | 2.9103e+26 | 28.75983 | 130.6175
mp-17926 | Zr3Ni3Sb4 | 0.4413959 | 0 | 220 | 93.67922 | 1.4296 | 1.9304e+18 | 332.95522 | 21.40052 | -1.245 | 6.644835 | 10.02085 | 1.3511e+27 | 50.95398 | 130.0714 | 1.383e+18 | 380.90672 | 2006.644 | -1.85 | 4.842668 | 6.234554 | 2.3812e+27 | 89.66523 | 129.9807
mp-541312 | Ge3(Te3As)2 | 0.4016944 | 0.004947155 | 166 | 103.033 | 0.5955992 | 4.5475e+18 | 202.1139 | 18.5764 | 0.725 | 2.275449 | 7.467401 | 2.7102e+26 | 24.50829 | 129.9807 | 3.5993e+18 | 268.7403 | 2599.492 | -0.365 | 1.984491 | 6.081946 | 6.2106e+26 | 56.45842 | 130.344
mp-543024 | Cs2Pd(IBr2)2 | 0.6933052 | 0 | 139 | 105.0729 | 1.421796 | 1.9585e+18 | 271.1489 | 14.39902 | -0.4 | 4.047234 | 4.802659 | 6.4106e+26 | 24.35376 | 130.1622 | 1.7191e+18 | 331.834 | 1892.964 | -1.23 | 3.292153 | 3.523418 | 1.3311e+27 | 50.53514 | 130.1622
mp-17947 | BaCu2GeS4 | 0.9711063 | 0 | 152 | 58.164875 | 1.269769 | 2.0026e+18 | 154.5564 | 4.783717 | 1.765 | 1.482402 | 1.261427 | 1.4101e+26 | 6.04481 | 130.7089 | 1.3019e+18 | 257.686 | 864.4761 | -0.2 | 1.812285 | 1.705112 | 5.4105e+26 | 23.11124 | 130.4351
mp-17972 | Zn2Hg2OF6 | 0.8811998 | 0 | 227 | 60.18071 | 5.552369 | 5.0273e+17 | 420.40296 | 8.885159 | -2.335 | 13.2091 | 3.669375 | 3.7913e+27 | 36.77035 | 129.9807 | 4.1658e+17 | 506.86966 | 1070.262 | -3.365 | 12.94129 | 3.55835 | 1.0412e+28 | 100.8554 | 129.8901
mp-17978 | Rb5GeP3 | 0.4613962 | 0 | 62 | 65.87781 | 3.739853 | 7.1821e+17 | 230.8671 | 3.828054 | 0.22 | 2.906088 | 0.6849854 | 3.9104e+26 | 5.633458 | 129.9807 | 4.2838e+17 | 284.9018 | 347.7082 | -0.6 | 2.266333 | 0.4717413 | 7.6107e+26 | 10.97343 | 130.0714
mp-17998 | Ca(RhO2)2 | 0.8186953 | 0 | 62 | 44.26951 | 9.021233 | 3.0828e+17 | 361.3222 | 4.024753 | -1.605 | 8.301104 | 0.8826834 | 1.8912e+27 | 11.27469 | 129.8901 | 2.022e+17 | 436.0689 | 384.4948 | -2.525 | 7.468662 | 0.7532955 | 4.5614e+27 | 27.21509 | 129.9807
mp-18006 | Rb2Cu2SnS4 | 0.8469951 | 0.0103725 | 72 | 60.55529 | 2.99376 | 9.1401e+17 | 323.5974 | 9.571092 | -1.125 | 6.177633 | 2.964201 | 1.2111e+27 | 21.81134 | 130.0714 | 5.2563e+17 | 386.1698 | 783.8568 | -1.915 | 5.046519 | 2.18858 | 2.5312e+27 | 45.54937 | 129.9807
mp-27910 | Bi2Te2S | 0.4367971 | 0 | 166 | 141.04516 | 0.2709529 | 6.5301e+18 | 143.8253 | 13.50789 | 2.06 | 1.335834 | 10.94683 | 1.2101e+26 | 24.2325 | 130.4351 | 5.3218e+18 | 238.1239 | 3017.616 | 0.1 | 1.545318 | 13.62028 | 4.3104e+26 | 85.27937 | 129.7091
mp-18062 | Yb(Na5Sn6)2 | 0.7314012 | 0 | 217 | 79.45468 | 0.8781258 | 2.9732e+18 | 248.92441 | 18.42273 | -0.07 | 3.379579 | 7.550204 | 4.9104e+26 | 30.08871 | 129.8901 | 1.8648e+18 | 319.59712 | 1904.707 | -1.07 | 2.988028 | 6.276853 | 1.1511e+27 | 70.75075 | 130.1622
mp-18139 | Na5SiAs3 | 0.740898 | 0 | 14 | 40.86657 | 1.550665 | 1.6908e+18 | 250.6101 | 10.61897 | -0.095 | 3.425 | 3.282568 | 5.0105e+26 | 17.38358 | 129.8901 | 1.0238e+18 | 327.0356 | 1095.003 | -1.17 | 3.174166 | 2.928649 | 1.2611e+27 | 43.86696 | 130.0714
mp-18163 | Cd4GeSe6 | 0.7534016 | 0.02256682 | 9 | 90.54945 | 1.084021 | 2.231e+18 | 164.718 | 6.053186 | 1.51 | 1.631658 | 1.846661 | 1.6101e+26 | 8.176033 | 131.4432 | 1.6675e+18 | 284.9867 | 1354.27 | -0.6 | 2.266333 | 3.022937 | 7.6107e+26 | 37.85813 | 130.0714
mp-29806 | Cs2PdI6 | 0.5993035 | 0.01099536 | 139 | 125.962 | 1.442122 | 1.9239e+18 | 269.9484 | 14.0201 | -0.385 | 4.013465 | 4.642758 | 6.3106e+26 | 23.71053 | 130.344 | 1.5715e+18 | 334.5609 | 1758.957 | -1.265 | 3.363259 | 3.561536 | 1.3811e+27 | 51.44578 | 129.7995
mp-18259 | Ho2Cu(B2O5)2 | 0.6564066 | 0.01749061 | 14 | 35.09674 | 23.43879 | 1.1886e+17 | 405.1275 | 1.950905 | -2.15 | 11.72678 | 0.3538879 | 3.1713e+27 | 7.286177 | 129.9807 | 76726584000000000 | 426.7206 | 139.7118 | -2.41 | 6.93246 | 0.1608527 | 4.0814e+27 | 9.36715 | 129.8901
mp-18267 | La2Cu(SeO3)4 | 0.4290011 | 0 | 14 | 44.6942 | 3.916921 | 6.7772e+17 | 183.5875 | 2.284208 | 1.09 | 1.935482 | 0.3473493 | 2.1102e+26 | 2.923492 | 130.4351 | 5.0374e+17 | 234.1154 | 276.0987 | 0.165 | 1.494394 | 0.235657 | 4.1104e+26 | 5.609996 | 129.5286
mp-18317 | Na5SnP3 | 0.9406023 | 0 | 14 | 36.28668 | 1.448438 | 1.677e+18 | 205.6895 | 7.094894 | 0.655 | 2.350571 | 2.06733 | 2.8103e+26 | 10.58075 | 130.8004 | 9.7808e+17 | 325.1196 | 1033.852 | -1.145 | 3.126423 | 3.171185 | 1.2311e+27 | 45.90736 | 130.1622
mp-18351 | Sr3(GeP2)2 | 0.9348063 | 0 | 14 | 59.11501 | 0.7552898 | 3.5412e+18 | 97.06798 | 3.336584 | 3.86 | 0.8064637 | 1.103333 | 6.1005e+25 | 4.075813 | 125.8223 | 2.7049e+18 | 180.4891 | 881.1452 | 1.155 | 0.941495 | 1.391735 | 2.0102e+26 | 14.54823 | 130.9836
mp-16234 | CsAg3Se2 | 0.1898946 | 0 | 12 | 102.405 | 0.5641572 | 3.0522e+18 | 195.0485 | 11.61182 | 0.86 | 2.140097 | 7.388394 | 2.5102e+26 | 23.59967 | 128.9892 | 2.7255e+18 | 247.9229 | 1675.223 | -0.055 | 1.67635 | 5.122085 | 4.8104e+26 | 46.27576 | 130.5263
mp-18420 | Er3CrS6 | 0.2326029 | 0.007456823 | 58 | 74.61631 | 1.244682 | 1.8901e+18 | 95.24956 | 1.714756 | 3.96 | 0.7883012 | 0.5040237 | 5.1005e+25 | 2.389437 | 135.2076 | 1.2076e+18 | 179.5678 | 389.3995 | 1.175 | 0.9336379 | 0.6496513 | 2.0102e+26 | 8.718066 | 130.1622
mp-569548 | CsAuBr3 | 0.6800941 | 0 | 139 | 113.9168 | 0.2892903 | 9.0066e+18 | 144.5652 | 18.82289 | 2.035 | 1.347302 | 10.05071 | 1.2101e+26 | 22.9883 | 131.2591 | 7.8183e+18 | 216.4115 | 3661.599 | 0.465 | 1.286606 | 9.379242 | 3.3103e+26 | 60.67858 | 128.9892
mp-18440 | Rb7NbAs4 | 0.7679053 | 0 | 31 | 82.57228 | 2.524494 | 1.0079e+18 | 201.0105 | 4.072634 | 0.745 | 2.254623 | 0.8440132 | 2.7102e+26 | 5.70288 | 129.0788 | 4.4495e+17 | 298.3369 | 396.025 | -0.785 | 2.522814 | 0.9990019 | 8.9108e+26 | 19.09253 | 130.253
mp-18447 | K3Na2SnAs3 | 0.5773031 | 0 | 64 | 56.30547 | 2.610579 | 1.0015e+18 | 252.1796 | 6.368679 | -0.12 | 3.471211 | 1.533262 | 5.1105e+26 | 10.5354 | 129.9807 | 5.4465e+17 | 346.2177 | 652.8486 | -1.415 | 3.688116 | 1.679197 | 1.5811e+27 | 32.63484 | 129.9807
mp-18453 | RbAlPdF6 | 0.5245947 | 0.02256726 | 62 | 36.98442 | 3.731147 | 7.4956e+17 | 276.4093 | 5.726804 | -0.475 | 4.221442 | 1.203449 | 6.8106e+26 | 9.885827 | 130.344 | 6.9105e+17 | 313.1517 | 677.6696 | -0.985 | 2.839586 | 0.663925 | 1.0711e+27 | 15.42594 | 129.7995
mp-18458 | Sr5(SnP3)2 | 0.3644012 | 0.0040906 | 55 | 66.25866 | 0.5223748 | 5.17e+18 | 159.1715 | 13.09838 | 1.645 | 1.549763 | 5.110044 | 1.5101e+26 | 15.70643 | 130.5263 | 4.2542e+18 | 213.8446 | 1945.422 | 0.51 | 1.258937 | 3.741386 | 3.1103e+26 | 32.52542 | 130.8919
mp-18500 | K3Sn4Au | 0.5307989 | 0 | 59 | 98.63768 | 0.6905995 | 4.1749e+18 | 218.0359 | 19.84725 | 0.435 | 2.611054 | 7.351641 | 3.3103e+26 | 25.98127 | 130.4351 | 4.3774e+18 | 303.4709 | 4031.325 | -0.855 | 2.628744 | 7.42648 | 9.5109e+26 | 74.23477 | 130.0714
mp-38117 | Ba(GaTe2)2 | 0.5956028 | 0 | 97 | 112.4533 | 0.748039 | 3.5785e+18 | 213.0915 | 16.2491 | 0.525 | 2.499798 | 6.109014 | 3.1103e+26 | 22.46979 | 130.1622 | 2.9751e+18 | 295.2575 | 2593.603 | -0.74 | 2.457374 | 5.95416 | 8.6108e+26 | 61.94327 | 129.8901
mp-18576 | Tm2Cu(B2O5)2 | 0.6525018 | 0.006068625 | 14 | 35.56779 | 26.51637 | 1.0512e+17 | 410.7379 | 1.773373 | -2.215 | 12.22658 | 0.3131022 | 3.3813e+27 | 6.856614 | 129.8901 | 71062693666666664 | 431.9504 | 132.5896 | -2.475 | 7.230407 | 0.1423878 | 4.3514e+27 | 8.81945 | 129.8901
mp-18609 | K2Se5 | 0.9375954 | 0 | 19 | 67.57094 | 2.69268 | 8.7891e+17 | 207.0324 | 3.767215 | 0.635 | 2.372689 | 0.8271496 | 2.9103e+26 | 5.772184 | 129.4384 | 5.2685e+17 | 321.1415 | 543.3551 | -1.09 | 3.024238 | 1.190274 | 1.1711e+27 | 23.49362 | 130.1622
mp-18660 | Sr(ScTe2)2 | 0.4486069 | 0.01859903 | 62 | 98.27597 | 0.4371948 | 5.2761e+18 | 76.07951 | 3.05386 | 5.235 | 0.6102229 | 1.648998 | 4.1004e+25 | 4.632863 | 124.5373 | 4.5388e+18 | 156.8977 | 1117.317 | 1.705 | 0.7577367 | 2.281734 | 1.5101e+26 | 18.14611 | 128.3641
mp-18670 | Ca5(SnAs3)2 | 0.242399 | 0 | 55 | 68.25689 | 0.3869532 | 6.2226e+18 | 140.4347 | 12.2721 | 2.155 | 1.293723 | 6.113283 | 1.2101e+26 | 16.16921 | 127.3909 | 4.9732e+18 | 212.012 | 2235.414 | 0.54 | 1.240953 | 5.743085 | 3.1103e+26 | 42.97186 | 129.5286
mp-18725 | YCrO3 | 0.8912953 | 0 | 62 | 37.78003 | 3.275024 | 7.9073e+17 | 233.9824 | 4.329047 | 0.17 | 2.98114 | 0.8684642 | 4.1104e+26 | 6.683752 | 129.2584 | 5.4093e+17 | 375.4611 | 762.5557 | -1.785 | 4.647638 | 1.690545 | 2.2412e+27 | 36.7998 | 129.8901
mp-19830 | ErN | 0.1315943 | 0 | 225 | 30.91172 | 0.1070515 | 5.3838e+18 | 145.66083 | 11.42278 | 2.005 | 1.361282 | 45.34537 | 1.2101e+26 | 63.08485 | 132.2766 | 5.5685e+18 | 198.28443 | 2189.357 | 0.795 | 1.101877 | 33.02253 | 2.6102e+26 | 129.9614 | 129.3484
mp-7691 | YB4Mo | 0.2031058 | 0 | 55 | 34.3996 | 0.1892197 | 5.5732e+18 | 175.0063 | 17.06904 | 1.275 | 1.791651 | 29.13603 | 1.9102e+26 | 53.89859 | 129.4384 | 5.3187e+18 | 196.5596 | 2054.924 | 0.83 | 1.084569 | 13.72258 | 2.5102e+26 | 71.80062 | 130.344
mp-18749 | NiSO4 | 0.3661972 | 0 | 63 | 25.79267 | 1.850777 | 1.2577e+18 | 195.0079 | 4.782759 | 0.86 | 2.140097 | 1.243424 | 2.5102e+26 | 7.193693 | 128.9892 | 9.0086e+17 | 311.8574 | 876.134 | -0.965 | 2.805905 | 1.866717 | 1.0511e+27 | 30.54689 | 129.8901
mp-18765 | Na2NiO2 | 0.8889959 | 0.02117484 | 36 | 27.33435 | 5.216347 | 5.3995e+17 | 444.133 | 10.65067 | -2.62 | 15.8882 | 5.315723 | 5.0115e+27 | 51.63119 | 129.8901 | 4.975e+17 | 495.6095 | 1222.013 | -3.23 | 11.84101 | 3.420058 | 9.1118e+27 | 93.95681 | 129.8901
mp-18767 | LiMnO2 | 0.3667006 | 0.00397156 | 59 | 23.46946125 | 1.677114 | 1.6196e+18 | 321.5506 | 16.74587 | -1.095 | 6.066736 | 6.880008 | 1.1811e+27 | 37.89106 | 129.8901 | 1.6316e+18 | 387.6322 | 2451.617 | -1.935 | 5.111078 | 5.320164 | 2.5812e+27 | 82.87389 | 129.9807
mp-18773 | WO3 | 0.8142054 | 6.940312e-05 | 130 | 57.95955 | 2.556073 | 1.1051e+18 | 315.1455 | 10.97535 | -1.01 | 5.764693 | 3.386916 | 1.0911e+27 | 23.02805 | 130.0714 | 1.1344e+18 | 404.1732 | 1853.169 | -2.135 | 5.807269 | 3.424507 | 3.1313e+27 | 65.85614 | 129.8901
mp-18786 | Ca2CoSi2O7 | 0.8877986 | 0.01788783 | 113 | 25.60466625 | 16.09698 | 1.7217e+17 | 343.2826 | 2.028859 | -1.38 | 7.2186 | 0.3003053 | 1.5311e+27 | 5.123911 | 129.9807 | 1.0683e+17 | 372.0703 | 147.894 | -1.74 | 4.517588 | 0.1486769 | 2.1512e+27 | 7.175084 | 129.7995
mp-18794 | Sm2TiMnO6 | 0.6979992 | 0.01806985 | 14 | 49.9521445 | 2.092495 | 1.3268e+18 | 300.6087 | 11.98962 | -0.815 | 5.135172 | 3.844465 | 9.2108e+26 | 23.65018 | 129.7995 | 1.07e+18 | 369.5895 | 1461.581 | -1.71 | 4.433078 | 3.083625 | 2.0912e+27 | 53.65437 | 129.7995
mp-18809 | Li2VGeO5 | 0.4043067 | 0.002715644 | 129 | 24.16228 | 6.098238 | 4.464e+17 | 285.8233 | 3.646866 | -0.61 | 4.558748 | 0.6463411 | 7.7107e+26 | 6.787821 | 129.7995 | 3.0496e+17 | 306.6575 | 286.7832 | -0.895 | 2.691615 | 0.293233 | 9.9109e+26 | 8.710159 | 129.7091
mp-18819 | Ni2P2O7 | 0.5076964 | 0.01002117 | 12 | 26.48456 | 2.76051 | 9.3367e+17 | 257.8605 | 6.20817 | -0.205 | 3.634439 | 1.510678 | 5.5105e+26 | 10.6741 | 129.5286 | 4.5646e+17 | 382.0845 | 666.3773 | -1.865 | 4.888913 | 2.356864 | 2.4212e+27 | 47.10213 | 129.7995
mp-18831 | Y2Mn2O7 | 0.8786964 | 0 | 227 | 36.33487 | 1.791083 | 1.5266e+18 | 265.35136 | 10.74891 | -0.315 | 3.860431 | 3.164318 | 6.0105e+26 | 18.00961 | 129.7995 | 1.0762e+18 | 366.88334 | 1448.64 | -1.675 | 4.336644 | 3.767533 | 2.0212e+27 | 60.64939 | 129.8901
mp-18838 | K2MnSO4F3 | 0.8020011 | 0 | 14 | 26.0175 | 12.6288 | 2.1946e+17 | 294.3275 | 1.901168 | -0.73 | 4.886212 | 0.2406663 | 8.5108e+26 | 3.637158 | 130.1622 | 1.4669e+17 | 295.4726 | 128.07 | -0.745 | 2.464545 | 0.08621086 | 8.6108e+26 | 3.685132 | 130.253
mp-18840 | BaMnO3 | 0.9003975 | 0.007278042 | 166 | 48.052649 | 1.856168 | 1.3205e+18 | 178.7125 | 4.217522 | 1.195 | 1.851762 | 0.9964411 | 2.0102e+26 | 5.773283 | 129.3484 | 8.3304e+17 | 332.5241 | 921.1149 | -1.24 | 3.312295 | 2.383787 | 1.3511e+27 | 39.06497 | 129.7995
mp-18843 | Ca3FeRhO6 | 0.497601 | 0.003705846 | 167 | 34.08917 | 2.521158 | 1.0919e+18 | 261.8399 | 7.486367 | -0.265 | 3.755573 | 1.818086 | 5.7105e+26 | 12.27658 | 130.4351 | 9.0316e+17 | 332.4881 | 998.4303 | -1.24 | 3.312295 | 1.505891 | 1.3511e+27 | 28.76106 | 129.7995
mp-18844 | CaMn2O4 | 0.7165029 | 0.0001473054 | 57 | 30.56453 | 3.956536 | 7.0359e+17 | 331.9582 | 7.753292 | -1.23 | 6.584305 | 2.146803 | 1.3311e+27 | 18.15999 | 130.1622 | 5.9426e+17 | 392.2857 | 914.5009 | -1.99 | 5.293205 | 1.54741 | 2.7212e+27 | 37.02324 | 129.9807
mp-18851 | NaCr(WO4)2 | 0.7393061 | 0.006623937 | 13 | 47.55509 | 12.20462 | 2.27e+17 | 310.9164 | 2.194433 | -0.955 | 5.578476 | 0.3090204 | 1.0411e+27 | 4.591089 | 129.9807 | 1.6483e+17 | 366.1085 | 220.9285 | -1.665 | 4.309512 | 0.2098244 | 2.0012e+27 | 8.817177 | 129.8901
mp-18860 | Li2VSiO5 | 0.671196 | 0 | 129 | 19.21178 | 6.834824 | 4.0601e+17 | 304.9578 | 3.775823 | -0.875 | 5.319925 | 0.6867002 | 9.7109e+26 | 7.634793 | 129.7995 | 2.6932e+17 | 369.8466 | 368.3994 | -1.715 | 4.447043 | 0.5248268 | 2.1012e+27 | 16.50407 | 129.7995
mp-18899 | Nd2MnNiO6 | 0.3467002 | 0 | 14 | 49.8111845 | 1.085372 | 2.4607e+18 | 262.1263 | 16.90718 | -0.27 | 3.765897 | 6.463003 | 5.8105e+26 | 28.63443 | 129.5286 | 2.1523e+18 | 318.2662 | 2180.183 | -1.05 | 2.952314 | 4.48617 | 1.1311e+27 | 56.21812 | 130.0714
mp-18906 | CrPO4 | 0.5281049 | 0.01839611 | 63 | 24.494577 | 2.56312 | 1.0621e+18 | 168.0555 | 2.999567 | 1.435 | 1.680188 | 0.5307418 | 1.7102e+26 | 3.613532 | 130.344 | 8.9467e+17 | 252.4148 | 570.0245 | -0.12 | 1.735606 | 0.5572156 | 5.1105e+26 | 10.73048 | 129.9807
mp-18909 | BaNi2(PO4)2 | 0.1292949 | 0 | 148 | 34.204348 | 0.07060558 | 4.4692e+17 | 97.77546 | 0.4272548 | 3.82 | 0.8139487 | 39.14146 | 6.1005e+25 | 44.21703 | 126.6901 | 1.5456e+18 | 4.485355 | 0.3109561 | 0 | 1.628245 | 110.7442 | 4.6104e+26 | 353.9554 | 130.4351
mp-18957 | NaMnO2 | 0.3115976 | 0 | 12 | 27.48165357 | 2.043439 | 6.6781e+17 | 317.2813 | 6.722677 | -1.04 | 5.869282 | 4.867825 | 1.1211e+27 | 29.59252 | 130.0714 | 8.2366e+17 | 169.2638 | 235.9815 | 1.405 | 0.8501213 | 0.2683359 | 1.7102e+26 | 4.613576 | 131.5354
mp-18992 | Ba2MnTeO6 | 0.9366975 | 0 | 225 | 55.3188445 | 0.87426 | 3.1605e+18 | 230.37955 | 16.77445 | 0.225 | 2.898723 | 6.037389 | 3.9104e+26 | 24.00689 | 129.7995 | 2.9044e+18 | 289.15677 | 2428.425 | -0.655 | 2.339186 | 4.376593 | 8.0107e+26 | 49.22298 | 129.7995
mp-18998 | Sr4Mn3O10 | 0.7394966 | 0.0009891977 | 64 | 39.72283 | 7.587994 | 3.6722e+17 | 327.4465 | 3.937395 | -1.175 | 6.367626 | 0.7687336 | 1.2711e+27 | 9.00546 | 129.8901 | 2.4982e+17 | 375.8481 | 352.9023 | -1.79 | 4.662336 | 0.4816315 | 2.2512e+27 | 15.95842 | 129.8901
mp-19001 | SrMnO3 | 0.3770001 | 0.008327575 | 194 | 38.111249 | 4.452128 | 6.1794e+17 | 311.0562 | 5.978893 | -0.955 | 5.578476 | 1.402561 | 1.0411e+27 | 12.58555 | 129.9807 | 4.7479e+17 | 369.0671 | 646.7145 | -1.705 | 4.41916 | 0.9889132 | 2.0812e+27 | 25.09882 | 129.7995
mp-19015 | VCrMoO7 | 0.7520002 | 0.008983371 | 2 | 31.08734 | 3.501882 | 7.7141e+17 | 236.3462 | 4.309037 | 0.13 | 3.043064 | 0.8100545 | 4.2104e+26 | 6.446605 | 129.7091 | 5.2888e+17 | 307.0533 | 498.6385 | -0.905 | 2.707606 | 0.6798701 | 1.0011e+27 | 15.30337 | 129.6188
mp-19022 | Na4FeO4 | 0.349503 | 0 | 2 | 23.53351968 | 5.148585 | 3.574e+17 | 358.0546 | 4.581953 | -1.565 | 8.096283 | 1.971953 | 1.8212e+27 | 19.02861 | 129.8901 | 3.5945e+17 | 139.1557 | 69.60548 | 2.195 | 0.6383301 | 0.04365521 | 1.1101e+26 | 1.191391 | 131.6277
mp-19026 | Na4FeO3 | 0.3786056 | 0 | 9 | 24.47528464 | 3.106571 | 8.9301e+17 | 309.9031 | 8.576481 | -0.94 | 5.528904 | 2.374306 | 1.0311e+27 | 17.79686 | 129.7091 | 6.5808e+17 | 352.2013 | 816.3178 | -1.49 | 3.86351 | 1.386919 | 1.7012e+27 | 29.40378 | 129.7995
mp-19027 | Na5CoSO2 | 0.5690989 | 0.01224512 | 123 | 26.43843 | 8.881289 | 3.1197e+17 | 344.0809 | 3.693486 | -1.39 | 7.263252 | 0.7395759 | 1.5511e+27 | 9.373184 | 129.7995 | 2.2972e+17 | 391.0965 | 351.3778 | -1.975 | 5.242857 | 0.4535635 | 2.6812e+27 | 16.25876 | 129.9807
mp-19042 | Ca3Mn2O7 | 0.4758047 | 0.01626505 | 36 | 28.50882 | 5.758765 | 4.8225e+17 | 358.2982 | 6.191009 | -1.57 | 8.12158 | 1.674815 | 1.8312e+27 | 17.0922 | 129.8901 | 3.4692e+17 | 396.9724 | 546.694 | -2.05 | 5.499805 | 0.9333122 | 2.8813e+27 | 26.94034 | 129.9807
mp-19050 | Ca2MnO4 | 0.6464064 | 0.009679362 | 142 | 28.44166 | 3.288384 | 8.1267e+17 | 255.182 | 5.291957 | -0.165 | 3.556431 | 1.124729 | 5.3105e+26 | 8.673721 | 129.7995 | 6.0176e+17 | 357.6246 | 769.6283 | -1.56 | 4.035536 | 1.359496 | 1.8112e+27 | 29.65383 | 129.9807
mp-19057 | CaNiP2O7 | 0.9001934 | 0.005653675 | 2 | 24.79225 | 12.86939 | 2.114e+17 | 291.4642 | 1.7959 | -0.69 | 4.774023 | 0.2259384 | 8.2107e+26 | 3.446947 | 130.1622 | 1.0182e+17 | 370.8834 | 140.0621 | -1.725 | 4.475117 | 0.2050547 | 2.1212e+27 | 8.848306 | 129.7995
mp-19067 | Mg3V6(FeO6)4 | 0.7808034 | 0 | 2 | 26.64675 | 11.18718 | 2.5112e+17 | 292.9397 | 2.154984 | -0.71 | 4.829729 | 0.2836632 | 8.4108e+26 | 4.034872 | 129.7995 | 1.9003e+17 | 321.4116 | 196.3104 | -1.095 | 3.033368 | 0.1411908 | 1.1811e+27 | 5.680393 | 129.8901
mp-19077 | CrAsO4 | 0.709496 | 0 | 62 | 31.81922 | 3.835912 | 6.9015e+17 | 239.4383 | 3.956686 | 0.08 | 3.122899 | 0.7345715 | 4.4104e+26 | 6.118261 | 129.1686 | 3.4197e+17 | 337.9555 | 390.5791 | -1.31 | 3.45723 | 0.855637 | 1.4411e+27 | 20.15742 | 129.7091
mp-19080 | Na2Mn3O7 | 0.8372943 | 0 | 2 | 26.89912 | 22.28304 | 1.2478e+17 | 366.4586 | 1.675631 | -1.67 | 8.64611 | 0.241696 | 2.0112e+27 | 4.852028 | 129.8901 | 78099157333333328 | 380.4313 | 113.0313 | -1.845 | 4.827357 | 0.100833 | 2.3712e+27 | 5.72534 | 129.8901
mp-19081 | MnMoO4 | 0.9157039 | 0 | 12 | 35.8126075 | 3.095221 | 8.7099e+17 | 186.0723 | 3.015604 | 1.04 | 1.977389 | 0.5106232 | 2.2102e+26 | 3.82042 | 129.5286 | 6.6864e+17 | 264.6877 | 468.4452 | -0.305 | 1.919584 | 0.4883973 | 5.9105e+26 | 10.33542 | 130.344
mp-19093 | Ba2UNiO6 | 0.968494 | 0 | 225 | 66.737271 | 2.444937 | 1.1495e+18 | 372.11704 | 15.91777 | -1.74 | 9.035176 | 7.104009 | 2.1512e+27 | 47.23933 | 129.7995 | 9.0816e+17 | 427.52745 | 1659.926 | -2.42 | 6.977451 | 4.821074 | 4.1214e+27 | 90.67532 | 129.8901
mp-19104 | YbLi(WO4)2 | 0.8097019 | 0 | 13 | 56.30468 | 4.153303 | 6.5501e+17 | 258.592 | 4.380048 | -0.215 | 3.654281 | 0.825301 | 5.5105e+26 | 7.152789 | 130.0714 | 4.6334e+17 | 369.2705 | 631.8163 | -1.705 | 4.41916 | 1.097537 | 2.0812e+27 | 26.90465 | 129.7995
mp-19107 | LiMnVO4 | 0.6648966 | 0 | 63 | 25.259735 | 5.474162 | 5.0433e+17 | 294.2984 | 4.368053 | -0.73 | 4.886212 | 0.8432998 | 8.5108e+26 | 8.390862 | 130.1622 | 4.4111e+17 | 357.4584 | 563.6345 | -1.56 | 4.035536 | 0.6329586 | 1.8112e+27 | 17.81335 | 129.9807
mp-19108 | Ca2MnWO6 | 0.3712993 | 0 | 14 | 41.4930445 | 1.24011 | 2.1957e+18 | 263.7868 | 15.27869 | -0.295 | 3.818052 | 5.402224 | 5.9105e+26 | 25.58404 | 129.7995 | 1.8585e+18 | 342.9965 | 2186.493 | -1.375 | 3.598194 | 4.942386 | 1.5311e+27 | 66.20301 | 129.7091
mp-19114 | Ca2NiWO6 | 0.4899954 | 0 | 14 | 41.86858 | 1.305608 | 2.0721e+18 | 266.3047 | 14.69483 | -0.33 | 3.892603 | 5.148029 | 6.1105e+26 | 25.01567 | 129.5286 | 1.3124e+18 | 352.1941 | 1627.882 | -1.49 | 3.86351 | 5.090422 | 1.7012e+27 | 69.96351 | 129.7995
mp-2114 | YN | 0.1472 | 0 | 225 | 20.3701 | 0.1659822 | 5.2883e+18 | 148.41817 | 11.64894 | 1.93 | 1.397316 | 24.42583 | 1.3101e+26 | 42.32005 | 129.7091 | 5.3715e+18 | 209.46607 | 2356.786 | 0.59 | 1.211777 | 19.72611 | 3.0103e+26 | 96.66733 | 129.3484
mp-19134 | CaCrP2O7 | 0.8946967 | 8.121682e-05 | 1 | 24.1834 | 9.851974 | 2.7867e+17 | 287.7795 | 2.307869 | -0.64 | 4.638083 | 0.3230151 | 7.9107e+26 | 4.311723 | 129.7995 | 1.7821e+17 | 305.8259 | 166.6773 | -0.885 | 2.675734 | 0.1415401 | 9.8109e+26 | 5.343825 | 129.7091
mp-19135 | Ni(PO3)2 | 0.9687933 | 0 | 15 | 24.07081 | 25.82357 | 1.0784e+17 | 368.8505 | 1.467223 | -1.7 | 8.81058 | 0.1992885 | 2.0712e+27 | 4.306822 | 129.7995 | 69037183000000000 | 416.2032 | 119.5897 | -2.285 | 6.394998 | 0.1232356 | 3.6113e+27 | 7.532789 | 129.9807
mp-19147 | NiCO3 | 0.5659968 | 0 | 167 | 23.74046 | 2.563431 | 1.0739e+18 | 274.6035 | 8.097637 | -0.45 | 4.162365 | 2.069082 | 6.7106e+26 | 14.08818 | 129.9807 | 8.3628e+17 | 384.3166 | 1235.186 | -1.895 | 4.982833 | 2.710079 | 2.4912e+27 | 52.19203 | 129.7995
mp-19158 | Mn3WO6 | 0.5604048 | 0 | 148 | 44.4650535 | 3.737711 | 7.3593e+17 | 306.314 | 6.905136 | -0.895 | 5.38323 | 1.728446 | 9.9109e+26 | 14.211 | 129.7091 | 5.5729e+17 | 374.6354 | 782.1714 | -1.775 | 4.618392 | 1.373497 | 2.2212e+27 | 31.94053 | 129.8901
mp-19165 | BaFe(Si2O5)2 | 0.9197992 | 0 | 130 | 29.09425 | 52.7456 | 52669642666666664 | 340.4199 | 0.6103658 | -1.34 | 7.043019 | 0.04879316 | 1.4811e+27 | 1.507018 | 129.7995 | 34612480333333332 | 340.1348 | 40.04376 | -1.335 | 3.510704 | 0.01717165 | 1.4711e+27 | 1.500088 | 129.8901
mp-19166 | Sr3NiPtO6 | 0.6387056 | 0 | 167 | 55.69398 | 9.359077 | 2.9478e+17 | 317.0636 | 2.963431 | -1.035 | 5.8517 | 0.4943944 | 1.1211e+27 | 6.432155 | 129.7995 | 1.6526e+17 | 372.9117 | 229.8119 | -1.75 | 4.546144 | 0.3385441 | 2.1712e+27 | 12.45785 | 129.7995
mp-19167 | Rb2NiO2 | 0.8171987 | 0 | 139 | 52.32556 | 1.780733 | 1.5248e+18 | 163.2601 | 4.064143 | 1.545 | 1.60977 | 0.8595033 | 1.6101e+26 | 4.877679 | 130.0714 | 1.1788e+18 | 243.6298 | 699.6959 | 0.015 | 1.615439 | 0.8640474 | 4.6104e+26 | 13.86907 | 129.6188
mp-19179 | Ba2V(SiO4)2 | 0.9406023 | 0 | 100 | 39.21244 | 12.52204 | 2.2409e+17 | 355.3998 | 2.83052 | -1.53 | 7.921601 | 0.5031611 | 1.7612e+27 | 7.572007 | 129.9807 | 1.7963e+17 | 363.6482 | 237.539 | -1.635 | 4.229218 | 0.1962807 | 1.9412e+27 | 8.354614 | 130.0714
mp-19188 | Ba3Mn2O8 | 0.9172957 | 0 | 166 | 49.98864 | 6.834728 | 4.0385e+17 | 324.5777 | 4.254571 | -1.135 | 6.21511 | 0.8671443 | 1.2211e+27 | 9.640914 | 130.0714 | 2.8411e+17 | 387.381 | 426.3432 | -1.93 | 5.094856 | 0.6435999 | 2.5712e+27 | 20.23896 | 129.8901
mp-19197 | Ba3CrO5 | 0.3020055 | 0.002126213 | 140 | 60.44157 | 4.39278 | 3.2754e+17 | 318.5811 | 3.324303 | -1.055 | 5.922394 | 1.565441 | 1.1411e+27 | 13.95317 | 129.7995 | 3.2937e+17 | 246.8614 | 200.7212 | -0.035 | 1.658646 | 0.2320178 | 4.8104e+26 | 5.849244 | 129.4384
mp-19211 | SrNi3(P2O7)2 | 0.8372943 | 0 | 14 | 27.7994 | 66.25118 | 42212930666666664 | 398.1297 | 0.6691057 | -2.065 | 11.10557 | 0.06863106 | 2.9213e+27 | 2.375658 | 129.9807 | 39095241666666664 | 461.855 | 83.39407 | -2.83 | 9.109596 | 0.05098687 | 6.1516e+27 | 4.991909 | 129.8901
mp-1922 | RuSe2 | 0.3121962 | 0 | 205 | 86.33 | 1.795606 | 1.4404e+18 | 352.75181 | 17.9229 | -1.5 | 7.775166 | 9.010483 | 1.7112e+27 | 51.34759 | 129.9807 | 1.0045e+18 | 426.78202 | 1829.607 | -2.41 | 6.93246 | 7.58603 | 4.0814e+27 | 122.2733 | 129.8901
mp-19228 | K2MnV4O12 | 0.7703951 | 0 | 14 | 27.8365 | 6.022929 | 4.4512e+17 | 267.2638 | 3.1795 | -0.345 | 3.92511 | 0.5260975 | 6.1105e+26 | 5.490783 | 130.344 | 2.7997e+17 | 319.4041 | 285.626 | -1.065 | 2.979054 | 0.3478611 | 1.1511e+27 | 10.26883 | 129.7995
mp-19231 | Mn(SbO2)2 | 0.5107985 | 0 | 135 | 51.77938 | 5.50885 | 5.0825e+17 | 304.5126 | 4.712939 | -0.87 | 5.304234 | 0.944806 | 9.6109e+26 | 9.430575 | 130.253 | 4.3388e+17 | 358.7422 | 558.3865 | -1.575 | 4.073482 | 0.6358539 | 1.8412e+27 | 17.95144 | 129.7995
mp-19252 | K2NiO2 | 0.606705 | 0 | 139 | 33.77776 | 1.617162 | 1.7002e+18 | 159.5088 | 4.325841 | 1.64 | 1.552677 | 0.9407874 | 1.5101e+26 | 5.08776 | 130.7089 | 1.5372e+18 | 218.6387 | 734.8161 | 0.425 | 1.31192 | 0.7306856 | 3.4103e+26 | 11.17656 | 128.9892
mp-19269 | NdCrO3 | 0.6965978 | 0 | 62 | 48.84726 | 2.853678 | 9.2179e+17 | 203.6262 | 3.822062 | 0.695 | 2.307214 | 0.7269832 | 2.8103e+26 | 5.22255 | 128.9892 | 6.7514e+17 | 336.7945 | 765.8187 | -1.295 | 3.425583 | 1.315208 | 1.4211e+27 | 26.7244 | 129.7091
mp-19278 | BaCoP2O7 | 0.5093971 | 0 | 2 | 33.65487 | 25.94403 | 1.062e+17 | 358.7928 | 1.367077 | -1.575 | 8.146964 | 0.1759696 | 1.8412e+27 | 3.811735 | 129.7995 | 73356061133333328 | 357.8577 | 93.94133 | -1.565 | 4.048141 | 0.061635 | 1.8212e+27 | 3.776223 | 129.8901
mp-19299 | CrBO3 | 0.7691978 | 0 | 167 | 22.16106 | 8.694615 | 3.2307e+17 | 423.0891 | 5.783158 | -2.365 | 13.46744 | 1.927757 | 3.9014e+27 | 24.17374 | 129.9807 | 2.4583e+17 | 474.3377 | 553.1126 | -2.98 | 10.04893 | 1.242522 | 7.1216e+27 | 44.06976 | 129.8901
mp-19308 | Li2NiO2 | 0.9171053 | 0 | 164 | 20.91484 | 4.118955 | 6.7772e+17 | 389.4236 | 10.27769 | -1.955 | 10.35304 | 3.984935 | 2.6312e+27 | 34.39389 | 129.9807 | 3.8805e+17 | 486.1885 | 917.2671 | -3.12 | 11.01533 | 4.373362 | 8.1717e+27 | 106.7629 | 129.8901
mp-19326 | MnO2 | 0.4175043 | 0.00798532 | 62 | 28.97895 | 3.061774 | 9.0977e+17 | 252.6163 | 5.805726 | -0.125 | 3.48055 | 1.212026 | 5.1105e+26 | 9.019125 | 130.1622 | 7.2528e+17 | 338.3244 | 830.1851 | -1.315 | 3.467852 | 1.2054 | 1.4411e+27 | 25.37049 | 130.0714
mp-19358 | SmMn2O5 | 0.4784033 | 0 | 55 | 42.52913625 | 2.810937 | 9.9423e+17 | 196.1535 | 3.825414 | 0.835 | 2.164257 | 0.6755953 | 2.5102e+26 | 4.817019 | 130.0714 | 8.3716e+17 | 267.8109 | 600.4352 | -0.355 | 1.973485 | 0.5882666 | 6.2106e+26 | 11.86345 | 129.7995
mp-19361 | Cr2(SO4)3 | 0.8823019 | 0 | 148 | 23.06941 | 17.69878 | 1.5659e+17 | 337.5479 | 1.784152 | -1.305 | 6.89329 | 0.2430663 | 1.4311e+27 | 4.348736 | 129.8901 | 98065047333333328 | 380.3794 | 141.8888 | -1.845 | 4.827357 | 0.1424456 | 2.3712e+27 | 7.208291 | 129.8901
mp-19384 | Ni(AsO3)2 | 0.7368026 | 0 | 162 | 33.837 | 7.016015 | 3.9902e+17 | 339.9314 | 4.610832 | -1.335 | 7.021409 | 1.001153 | 1.4711e+27 | 11.27749 | 129.8901 | 3.4258e+17 | 407.679 | 569.38 | -2.18 | 5.977362 | 0.786373 | 3.2713e+27 | 25.05447 | 129.7995
mp-19388 | BaNi2(AsO4)2 | 0.8057019 | 0 | 148 | 40.96555 | 8.666283 | 3.2329e+17 | 373.6351 | 4.513252 | -1.76 | 9.149792 | 1.084844 | 2.1912e+27 | 13.58158 | 129.7995 | 2.4338e+17 | 426.6753 | 443.0787 | -2.41 | 6.93246 | 0.715454 | 4.0814e+27 | 25.33435 | 129.8901
mp-19390 | WO3 | 0.5682009 | 0.001986012 | 221 | 57.95955 | 2.017323 | 1.3924e+18 | 371.30681 | 19.19616 | -1.73 | 8.978451 | 9.389427 | 2.1312e+27 | 56.71438 | 129.7995 | 1.3566e+18 | 425.90145 | 2460.676 | -2.4 | 6.887772 | 6.308921 | 4.0414e+27 | 107.784 | 129.8901
mp-19393 | NdMn2O5 | 0.5256967 | 0 | 55 | 41.76438625 | 2.72419 | 1.0158e+18 | 185.3053 | 3.488088 | 1.055 | 1.964674 | 0.6124625 | 2.2102e+26 | 4.298845 | 128.8996 | 8.3707e+17 | 262.4132 | 576.4119 | -0.275 | 1.888128 | 0.5770202 | 5.8105e+26 | 11.45569 | 129.7995
mp-19395 | MnO2 | 0.5856978 | 0 | 87 | 28.97895 | 6.43987 | 4.3518e+17 | 302.7186 | 3.987888 | -0.845 | 5.226591 | 0.7311594 | 9.4108e+26 | 7.890715 | 130.1622 | 3.7647e+17 | 368.1678 | 510.2972 | -1.695 | 4.391467 | 0.5631172 | 2.0612e+27 | 17.18893 | 129.7995
mp-19399 | Cr2O3 | 0.5916027 | 0 | 167 | 30.39808 | 9.14089 | 3.062e+17 | 432.5327 | 5.728505 | -2.48 | 14.50774 | 1.99948 | 4.3714e+27 | 25.70857 | 129.8901 | 2.4109e+17 | 455.3349 | 499.8568 | -2.755 | 8.674306 | 0.9244201 | 5.7115e+27 | 33.61825 | 129.8901
mp-19400 | Sr2NiWO6 | 0.5836978 | 0.009820629 | 225 | 51.37698 | 0.8469374 | 3.3165e+18 | 282.85672 | 26.53477 | -0.57 | 4.455498 | 12.06612 | 7.4107e+26 | 47.22358 | 130.1622 | 2.8642e+18 | 336.97786 | 3252.395 | -1.295 | 3.425583 | 8.134388 | 1.4211e+27 | 90.04541 | 129.7091
mp-19407 | MnWO4 | 0.7709937 | 0 | 13 | 50.4626075 | 1.190971 | 2.223e+18 | 174.343 | 6.757032 | 1.29 | 1.780717 | 1.82827 | 1.9102e+26 | 8.48481 | 128.8101 | 1.7858e+18 | 266.4776 | 1268.092 | -0.335 | 1.951701 | 2.097819 | 6.1105e+26 | 27.53785 | 129.7995
mp-19418 | VCrO4 | 0.4355998 | 0.001454246 | 63 | 27.82253 | 2.241323 | 1.2284e+18 | 232.9871 | 6.668307 | 0.185 | 2.958354 | 1.516416 | 4.0104e+26 | 9.654657 | 130.0714 | 1.0238e+18 | 302.7121 | 938.1466 | -0.845 | 2.613295 | 1.259001 | 9.4108e+26 | 22.67196 | 130.1622
mp-19430 | Li3Fe2(PO4)3 | 0.8565055 | 0.004317715 | 148 | 20.8713543 | 4.645716 | 5.8321e+17 | 266.4798 | 4.141466 | -0.335 | 3.903401 | 0.7701687 | 6.1105e+26 | 7.059575 | 129.7995 | 3.5901e+17 | 336.444 | 406.3777 | -1.29 | 3.415107 | 0.6302712 | 1.4111e+27 | 16.3405 | 129.8901
mp-19443 | WO3 | 0.5484999 | 0.0001825725 | 129 | 57.95955 | 1.710416 | 1.6458e+18 | 268.0993 | 11.82934 | -0.355 | 3.94697 | 3.505444 | 6.2106e+26 | 19.49667 | 129.7995 | 1.6206e+18 | 330.0204 | 1765.02 | -1.205 | 3.242399 | 2.610039 | 1.3011e+27 | 41.05902 | 130.1622
mp-19460 | Ba5Nd8Mn4O21 | 0.5750038 | 0 | 87 | 63.0608 | 8.284335 | 3.3284e+17 | 274.7035 | 2.511683 | -0.455 | 4.174099 | 0.3576495 | 6.7106e+26 | 4.377755 | 130.253 | 2.1069e+17 | 313.6526 | 207.2772 | -0.99 | 2.84808 | 0.2015773 | 1.0711e+27 | 6.978808 | 130.1622
mp-19462 | KP2WO8 | 0.9006968 | 0 | 14 | 34.406752 | 8.166918 | 3.4566e+17 | 326.3523 | 3.681492 | -1.16 | 6.30994 | 0.6791262 | 1.2511e+27 | 8.253651 | 129.9807 | 3.4609e+17 | 356.4825 | 439.8099 | -1.545 | 3.997976 | 0.3425098 | 1.7912e+27 | 11.77372 | 129.7995
mp-19465 | HoCo(BO2)5 | 0.4133001 | 0.01182868 | 14 | 25.75956 | 268.1112 | 1449507533333333.2 | 377.0272 | 0.02060468 | -1.805 | 9.41346 | 0.006578874 | 2.2812e+27 | 0.458116 | 129.9807 | 4567077633333333 | -53.02804 | 0.128425 | 7.845 | 0.2071112 | 2.147005e-05 | 2.1002e+25 | 0.004228646 | 130.1622
mp-19471 | Ba5Sm8Mn4O21 | 0.5468944 | 0 | 87 | 64.3488 | 7.389089 | 3.744e+17 | 272.9257 | 2.788859 | -0.425 | 4.104301 | 0.4139735 | 6.6106e+26 | 4.785559 | 129.5286 | 2.5279e+17 | 311.9864 | 246.0552 | -0.97 | 2.814282 | 0.2350526 | 1.0511e+27 | 7.685484 | 130.1622
mp-19478 | VAg2(PO4)2 | 0.74 | 0 | 14 | 35.12466 | 13.1095 | 2.117e+17 | 285.2507 | 1.722569 | -0.605 | 4.545685 | 0.204183 | 7.7107e+26 | 3.143963 | 129.5286 | 1.4191e+17 | 295.2093 | 123.6709 | -0.74 | 2.457374 | 0.08115728 | 8.6108e+26 | 3.534534 | 129.8901
mp-19483 | TmFeGe2O7 | 0.6965978 | 0 | 12 | 43.82318 | 3.815934 | 7.128e+17 | 229.1621 | 3.743269 | 0.245 | 2.869515 | 0.6520958 | 3.8103e+26 | 5.4172 | 130.4351 | 5.1661e+17 | 280.0489 | 405.16 | -0.53 | 2.177534 | 0.4310685 | 7.2106e+26 | 10.12879 | 129.7091
mp-19488 | Rb2MnSO4F3 | 0.8671996 | 0 | 14 | 34.44831 | 13.0432 | 2.1303e+17 | 292.3009 | 1.820107 | -0.7 | 4.80178 | 0.2233713 | 8.3107e+26 | 3.430725 | 129.9807 | 1.4725e+17 | 290.9783 | 124.6706 | -0.685 | 2.380108 | 0.07795052 | 8.2107e+26 | 3.386278 | 129.8901
mp-19489 | SmCo(BO2)5 | 0.4567975 | 0.003091235 | 14 | 24.90248 | 242.4796 | 9204184966666666 | 366.9718 | 0.1239512 | -1.68 | 8.70056 | 0.006796855 | 2.0312e+27 | 0.4501031 | 129.7995 | 6888347233333333 | 280.2742 | 5.411047 | -0.53 | 2.177534 | 0.0008510102 | 7.2106e+26 | 0.1593982 | 129.7091
mp-19491 | Ba2Ni(PO4)2 | 0.9360036 | 0 | 14 | 40.25309 | 78.14437 | 35703453333333332 | 370.7081 | 0.4906529 | -1.725 | 8.950234 | 0.0387619 | 2.1212e+27 | 1.457204 | 129.7995 | 29533489333333332 | 418.5618 | 51.74089 | -2.31 | 6.498887 | 0.02398347 | 3.7013e+27 | 2.550189 | 129.9807
mp-19495 | NdCo(BO2)5 | 0.4741039 | 0.0006933487 | 14 | 24.5426 | 256.9309 | 9650590400000000 | 364.9574 | 0.12854 | -1.65 | 8.538319 | 0.006058067 | 1.9712e+27 | 0.4129607 | 129.9807 | 6664173800000000 | 296.643 | 5.864278 | -0.76 | 2.486207 | 0.0009518784 | 8.8108e+26 | 0.1835271 | 129.6188
mp-19503 | MnTe2O5 | 0.8875945 | 0.01235883 | 133 | 48.76688 | 10.29528 | 2.5814e+17 | 270.0806 | 1.882988 | -0.385 | 4.013465 | 0.2434009 | 6.3106e+26 | 3.321279 | 130.344 | 1.4496e+17 | 303.6168 | 133.6317 | -0.855 | 2.628744 | 0.1290225 | 9.5109e+26 | 4.979613 | 130.0714
mp-19507 | BaMn2V2O8 | 0.6988972 | 0 | 142 | 36.69856 | 7.588828 | 3.5356e+17 | 265.2978 | 2.48843 | -0.315 | 3.860431 | 0.3628204 | 6.0105e+26 | 4.250553 | 129.7995 | 1.6976e+17 | 331.132 | 186.137 | -1.22 | 3.272149 | 0.283131 | 1.3211e+27 | 9.381796 | 130.0714
mp-19510 | V2Cd(PO5)2 | 0.6550052 | 0 | 14 | 29.08237 | 7.760774 | 3.6171e+17 | 319.4467 | 3.691163 | -1.07 | 5.976056 | 0.6757164 | 1.1511e+27 | 8.005394 | 130.1622 | 2.9843e+17 | 342.8315 | 350.7502 | -1.37 | 3.587126 | 0.3142407 | 1.5211e+27 | 10.52995 | 129.7995
mp-19512 | BaV2(PO5)2 | 0.7205983 | 0 | 14 | 30.74343 | 6.965366 | 4.0205e+17 | 302.3815 | 3.676131 | -0.84 | 5.211223 | 0.6471329 | 9.4108e+26 | 7.263267 | 129.8901 | 3.0893e+17 | 336.1908 | 349.1613 | -1.285 | 3.404666 | 0.34174 | 1.4011e+27 | 10.84873 | 130.0714
mp-19514 | Sr2CrO4 | 0.7788987 | 0 | 33 | 41.60481 | 20.87981 | 1.3302e+17 | 336.7981 | 1.508884 | -1.295 | 6.851167 | 0.1879564 | 1.4211e+27 | 3.652468 | 129.7091 | 79094365333333328 | 365.305 | 105.5496 | -1.655 | 4.282564 | 0.0928894 | 1.9812e+27 | 5.105531 | 129.8901
mp-19520 | NdNi(BO2)5 | 0.7728985 | 0 | 14 | 24.52849 | 127.6767 | 21634912000000000 | 349.5099 | 0.264286 | -1.455 | 7.561075 | 0.01441146 | 1.6411e+27 | 0.6925167 | 129.9807 | 11758090300000000 | 395.2925 | 18.37274 | -2.03 | 5.430001 | 0.008770665 | 2.8313e+27 | 1.192065 | 129.8901
mp-19535 | Ca3Fe2(SiO4)3 | 0.7213058 | 1.0264e-05 | 230 | 25.408665 | 5.668437 | 4.7125e+17 | 274.1695 | 3.542369 | -0.445 | 4.150672 | 0.6265887 | 6.7106e+26 | 6.34425 | 129.7091 | 2.5099e+17 | 349.70077 | 306.9373 | -1.46 | 3.792269 | 0.5472097 | 1.6511e+27 | 15.67101 | 129.8901
mp-19536 | La4Mo2O11 | 0.9797051 | 0.01228504 | 86 | 54.32325 | 4.587203 | 5.8689e+17 | 272.2695 | 4.350646 | -0.42 | 4.092809 | 0.8427723 | 6.5106e+26 | 7.676253 | 130.253 | 3.5672e+17 | 333.3777 | 396.461 | -1.25 | 3.332575 | 0.6192244 | 1.3611e+27 | 15.95268 | 129.8901
mp-19592 | Nd4MnSe6O | 0.8577028 | 0 | 186 | 93.47212 | 1.812281 | 1.5193e+18 | 258.9464 | 10.18765 | -0.22 | 3.664253 | 2.875015 | 5.5105e+26 | 16.45951 | 130.344 | 1.1211e+18 | 311.728 | 1089.42 | -0.965 | 2.805905 | 1.92651 | 1.0511e+27 | 31.19576 | 129.8901
mp-19596 | K2V3O8 | 0.6725021 | 0 | 100 | 27.61664 | 10.1787 | 2.7621e+17 | 350.3691 | 3.390727 | -1.47 | 7.631707 | 0.6492231 | 1.6712e+27 | 8.808586 | 129.7091 | 2.3009e+17 | 354.3161 | 288.8509 | -1.52 | 3.936228 | 0.2404815 | 1.7412e+27 | 9.22867 | 130.0714
mp-19601 | Ni2Te3O8 | 0.5176966 | 0 | 15 | 48.32169 | 2.912613 | 9.4138e+17 | 282.6245 | 7.519395 | -0.565 | 4.442792 | 1.883909 | 7.4107e+26 | 13.67312 | 129.7995 | 5.6596e+17 | 357.2644 | 722.3802 | -1.555 | 4.022973 | 1.623292 | 1.8012e+27 | 33.32341 | 129.9807
mp-19604 | NaMnAsO4 | 0.6628013 | 0 | 62 | 30.97814 | 3.325154 | 8.2122e+17 | 256.286 | 5.393979 | -0.18 | 3.585432 | 1.119681 | 5.4105e+26 | 8.682862 | 129.3484 | 5.5271e+17 | 346.2406 | 662.6069 | -1.415 | 3.688116 | 1.168125 | 1.5811e+27 | 25.62162 | 129.9807
mp-19613 | KBaFeO3 | 0.469995 | 0 | 64 | 46.71142 | 3.342282 | 8.3107e+17 | 269.21 | 6.023078 | -0.375 | 3.991147 | 1.304914 | 6.3106e+26 | 10.14542 | 129.7995 | 6.8498e+17 | 300.0526 | 616.6943 | -0.81 | 2.560059 | 0.6703637 | 9.1108e+26 | 14.74151 | 130.253
mp-19622 | Ba3MnSb2O9 | 0.5142952 | 0 | 15 | 56.962243 | 2.903968 | 9.5915e+17 | 311.1895 | 9.288292 | -0.96 | 5.595115 | 2.674396 | 1.0511e+27 | 19.38149 | 129.6188 | 8.7415e+17 | 354.905 | 1101.064 | -1.525 | 3.948493 | 1.585474 | 1.7512e+27 | 32.49873 | 130.0714
mp-19642 | Ho2Ni(B2O5)2 | 0.969596 | 0 | 14 | 34.8113 | 16.03188 | 1.7179e+17 | 325.1198 | 1.815824 | -1.145 | 6.252847 | 0.243579 | 1.2311e+27 | 4.147609 | 130.1622 | 97230788000000000 | 351.5253 | 120.1481 | -1.485 | 3.851534 | 0.1177535 | 1.6912e+27 | 5.671235 | 129.8901
mp-19667 | LiNi2P3O10 | 0.8234981 | 0 | 11 | 23.57769 | 9.227863 | 3.0105e+17 | 290.6668 | 2.543447 | -0.68 | 4.746457 | 0.3688949 | 8.2107e+26 | 4.765612 | 129.6188 | 1.9136e+17 | 353.4541 | 239.0655 | -1.505 | 3.899682 | 0.2747211 | 1.7212e+27 | 10.03816 | 129.9807
mp-19672 | SrCo2(PO4)2 | 0.5570034 | 0 | 2 | 30.41762 | 47.86814 | 57651966666666664 | 341.6731 | 0.6730321 | -1.355 | 7.108298 | 0.05722405 | 1.5011e+27 | 1.683714 | 129.7995 | 33335887133333332 | 379.1227 | 47.91502 | -1.83 | 4.781737 | 0.03157248 | 2.3412e+27 | 2.627504 | 129.7995
mp-19688 | VCrO4 | 0.5873985 | 0.01265427 | 12 | 27.82253 | 3.542189 | 7.8507e+17 | 228.8037 | 4.109925 | 0.255 | 2.85506 | 0.7236277 | 3.8103e+26 | 5.791853 | 129.9807 | 6.7248e+17 | 293.328 | 578.6089 | -0.715 | 2.421888 | 0.5653581 | 8.4108e+26 | 12.79884 | 130.0714
mp-19689 | MnTe2O5 | 0.8646009 | 0.009831584 | 60 | 48.76688 | 2.660682 | 1.0319e+18 | 266.1178 | 7.307685 | -0.33 | 3.892603 | 1.769582 | 6.1105e+26 | 12.27529 | 129.5286 | 7.4633e+17 | 302.226 | 681.7007 | -0.835 | 2.597954 | 0.9648452 | 9.4108e+26 | 18.93061 | 129.6188
mp-19691 | Ba3NiSb2O9 | 0.7625038 | 0.01284909 | 186 | 57.2126 | 4.818388 | 5.8757e+17 | 364.68 | 7.814226 | -1.65 | 8.538319 | 2.35888 | 1.9712e+27 | 22.0203 | 129.9807 | 5.4228e+17 | 398.2516 | 860.0868 | -2.065 | 5.552783 | 1.237125 | 2.9213e+27 | 32.66449 | 129.9807
mp-19692 | Mn3V2O8 | 0.478104 | 0 | 64 | 30.36095 | 2.379371 | 1.1089e+18 | 177.6899 | 3.501294 | 1.215 | 1.836445 | 0.6780686 | 2.0102e+26 | 4.447822 | 128.5422 | 8.8844e+17 | 265.0754 | 624.2597 | -0.315 | 1.930216 | 0.7306603 | 6.0105e+26 | 13.55682 | 129.7995
mp-19703 | Ba2CrO4 | 0.541697 | 0 | 62 | 55.80681 | 4.655889 | 5.7548e+17 | 234.1842 | 3.156079 | 0.165 | 2.988788 | 0.5143264 | 4.1104e+26 | 4.719596 | 129.5286 | 2.9241e+17 | 321.6526 | 302.527 | -1.095 | 3.033368 | 0.5258765 | 1.1811e+27 | 13.64887 | 129.8901
mp-19705 | SrV4O9 | 0.7666943 | 0.01944004 | 85 | 31.09861 | 45.23747 | 62072160333333336 | 445.7789 | 1.233491 | -2.64 | 16.09626 | 0.2122463 | 5.1015e+27 | 6.070938 | 129.9807 | 68796673100000000 | 500.3324 | 172.2205 | -3.285 | 12.27728 | 0.1413858 | 9.6219e+27 | 11.43843 | 129.8901
mp-2455 | As2Os | 0.6307055 | 0 | 58 | 113.3577 | 0.8701489 | 3.1658e+18 | 224.7393 | 15.98969 | 0.32 | 2.763473 | 5.659689 | 3.6103e+26 | 22.45197 | 130.253 | 2.7926e+18 | 330.3813 | 3048.152 | -1.21 | 3.252282 | 7.225898 | 1.3111e+27 | 81.07747 | 129.8901
mp-10383 | LaTeAs | 0.1695949 | 0 | 62 | 91.470455 | 0.1403107 | 6.3711e+18 | 132.4283 | 11.17311 | 2.405 | 1.193063 | 24.79468 | 1.0101e+26 | 39.49575 | 131.1671 | 5.5184e+18 | 198.3491 | 2171.084 | 0.795 | 1.101877 | 22.00712 | 2.6102e+26 | 99.15537 | 129.3484
mp-568666 | RbAuI3 | 0.7082035 | 0 | 12 | 132.6295558 | 1.293201 | 2.0454e+18 | 256.2327 | 13.42892 | -0.18 | 3.585432 | 4.616501 | 5.4105e+26 | 22.32588 | 129.3484 | 1.4313e+18 | 339.0664 | 1645.479 | -1.325 | 3.489205 | 4.431905 | 1.4611e+27 | 60.62259 | 129.7091
mp-19803 | CdIn2O4 | 0.9134998 | 0 | 227 | 58.00637 | 5.853189 | 4.8034e+17 | 453.40158 | 9.874395 | -2.73 | 17.06805 | 4.979515 | 5.5715e+27 | 51.233 | 129.9807 | 4.0216e+17 | 504.87426 | 1025.11 | -3.34 | 12.72994 | 3.207384 | 1.0162e+28 | 93.33806 | 129.8901
mp-25664 | Fe(PO3)3 | 0.1172947 | 0.01521294 | 19 | 90.63285 | 0.1477378 | 2.2392e+17 | 134.7964 | 0.4068688 | 2.33 | 1.221812 | 23.78313 | 1.1101e+26 | 38.86869 | 127.3909 | 7.3556e+17 | -21.7279 | 3.472569 | 19.94 | 0.08241691 | 0.416665 | 1.1001e+25 | 1.807962 | 87.34532
mp-19833 | InAgS2 | 0.375694 | 0 | 122 | 71.70405 | 0.7103353 | 3.075e+18 | 160.0502 | 7.876922 | 1.625 | 1.561473 | 3.259167 | 1.5101e+26 | 11.68105 | 131.2591 | 2.4748e+18 | 276.4471 | 1891.346 | -0.48 | 2.11669 | 5.143881 | 6.9106e+26 | 52.14752 | 129.7091
mp-31037 | CuTe2I | 0.836995 | 0 | 14 | 111.4126175 | 1.445795 | 1.8007e+18 | 263.6848 | 12.52048 | -0.29 | 3.807549 | 4.273741 | 5.9105e+26 | 21.85376 | 129.5286 | 1.0592e+18 | 351.2025 | 1306.456 | -1.48 | 3.8396 | 4.327818 | 1.6812e+27 | 62.59415 | 129.9807
mp-1986 | ZnO | 0.6311 | 0.006964027 | 216 | 40.7042 | 1.644037 | 1.7206e+18 | 285.8617 | 14.06057 | -0.61 | 4.558748 | 4.617436 | 7.7107e+26 | 25.17811 | 129.7995 | 1.6964e+18 | 370.66871 | 2330.802 | -1.725 | 4.475117 | 4.490959 | 2.1212e+27 | 69.2638 | 129.7995
mp-29027 | TaI2O | 0.8869006 | 0 | 12 | 112.68906 | 2.065904 | 1.3417e+18 | 292.6399 | 11.49021 | -0.705 | 4.81573 | 3.559002 | 8.3107e+26 | 21.75446 | 130.253 | 1.0727e+18 | 339.9037 | 1239.312 | -1.335 | 3.510704 | 2.215268 | 1.4711e+27 | 38.29948 | 129.8901
mp-19932 | In4Se3 | 0.216004 | 0.01832229 | 58 | 99.45029 | 0.2757598 | 6.5372e+18 | 72.28052 | 3.415338 | 5.555 | 0.5770668 | 3.027211 | 3.1003e+25 | 6.75004 | 137.2473 | 4.7844e+18 | 142.2808 | 968.5502 | 2.105 | 0.6578014 | 3.684222 | 1.2101e+26 | 23.27084 | 128.9892
mp-19941 | As2PbS4 | 0.7786946 | 0.02575672 | 62 | 69.32903 | 1.003 | 2.5543e+18 | 201.0052 | 10.32006 | 0.745 | 2.254623 | 3.370227 | 2.7102e+26 | 14.35382 | 129.0788 | 1.6575e+18 | 290.4859 | 1398.635 | -0.675 | 2.366373 | 3.623874 | 8.1107e+26 | 43.65504 | 130.1622
mp-200 | LaP7 | 0.8328044 | 0 | 14 | 44.4652255 | 1.423671 | 1.8988e+18 | 257.2801 | 12.5687 | -0.195 | 3.614734 | 4.04576 | 5.4105e+26 | 20.52914 | 130.1622 | 1.2773e+18 | 326.5799 | 1362.274 | -1.16 | 3.15497 | 3.29897 | 1.2511e+27 | 47.34724 | 129.9807
mp-20042 | TlInS2 | 0.521996 | 0.01257882 | 194 | 95.832825 | 0.4871534 | 5.6444e+18 | 122.7818 | 8.509151 | 2.735 | 1.079467 | 3.298491 | 9.1008e+25 | 9.789867 | 128.1863 | 5.6029e+18 | 187.6208 | 1972.313 | 1.005 | 1.003772 | 2.957699 | 2.2102e+26 | 24.83025 | 131.0753
mp-20079 | CaPbO3 | 0.9344933 | 0.003359955 | 62 | 59.05524 | 2.340568 | 1.1886e+18 | 335.9465 | 13.41427 | -1.285 | 6.809332 | 4.962207 | 1.4011e+27 | 32.28507 | 130.0714 | 6.0582e+17 | 412.6333 | 1031.513 | -2.24 | 6.21237 | 4.324183 | 3.4613e+27 | 79.57493 | 129.8901
mp-20191 | Si3Ru2 | 0.3773947 | 0.02166683 | 116 | 57.2793 | 0.400084 | 6.2537e+18 | 63.62949 | 2.531947 | 6.425 | 0.5023934 | 1.407146 | 3.1003e+25 | 3.780865 | 123.7758 | 5.6271e+18 | 126.9375 | 906.6956 | 2.59 | 0.5634719 | 1.671405 | 9.1008e+25 | 12.7143 | 132.3697
mp-20205 | Yb2Cu2O5 | 0.9220033 | 0 | 33 | 61.46322 | 4.707655 | 5.9075e+17 | 348.8953 | 7.191036 | -1.45 | 7.537692 | 2.026052 | 1.6311e+27 | 18.69473 | 130.0714 | 3.8944e+17 | 415.4796 | 672.2607 | -2.275 | 6.353932 | 1.568039 | 3.5813e+27 | 40.92331 | 129.8901
mp-20212 | BaPr2CuO5 | 0.5945959 | 0.02379515 | 127 | 62.51992 | 7.925059 | 3.4868e+17 | 322.4695 | 3.62576 | -1.11 | 6.121898 | 0.6789306 | 1.2011e+27 | 8.128169 | 129.7091 | 1.9153e+17 | 343.5402 | 226.0474 | -1.38 | 3.6093 | 0.3073482 | 1.5311e+27 | 10.40743 | 129.9807
mp-20217 | EuPS3 | 0.7566942 | 0 | 14 | 55.8265524 | 247.2684 | 11315043400000000 | 462.8504 | 0.2424027 | -2.845 | 18.39864 | 0.02029672 | 6.2416e+27 | 1.357303 | 129.8901 | 5037786566666667 | 459.6163 | 10.64218 | -2.805 | 8.962051 | 0.006900145 | 6.0015e+27 | 1.305131 | 129.8901
mp-20254 | Na2Te2O7 | 0.6999992 | 0 | 74 | 37.56139 | 5.607534 | 4.9958e+17 | 358.4898 | 6.420342 | -1.57 | 8.12158 | 1.743022 | 1.8312e+27 | 17.55316 | 129.8901 | 3.789e+17 | 403.284 | 616.237 | -2.125 | 5.77017 | 1.043819 | 3.1013e+27 | 29.73189 | 129.8901
mp-20256 | K3InP2 | 0.7908989 | 0 | 72 | 49.01007 | 3.24997 | 8.1306e+17 | 298.2882 | 7.234263 | -0.785 | 5.045628 | 1.934434 | 8.9108e+26 | 14.83059 | 130.253 | 5.2696e+17 | 410.555 | 888.2173 | -2.215 | 6.113288 | 2.579843 | 3.3813e+27 | 55.94283 | 129.8901
mp-20261 | Mn(GaSe2)2 | 0.8620975 | 0 | 82 | 72.88915 | 0.9134214 | 2.8489e+18 | 198.7711 | 11.2561 | 0.785 | 2.213793 | 3.773103 | 2.6102e+26 | 15.3356 | 129.7995 | 2.5928e+18 | 282.3677 | 2067.258 | -0.56 | 2.215065 | 3.776355 | 7.4107e+26 | 43.41284 | 129.5286
mp-2030 | RuS2 | 0.6668014 | 0 | 205 | 55.06667 | 2.780286 | 9.8742e+17 | 369.51558 | 13.48239 | -1.71 | 8.866156 | 5.694674 | 2.0912e+27 | 40.38127 | 129.7995 | 6.7193e+17 | 487.47919 | 1596.743 | -3.135 | 11.12436 | 8.003471 | 8.3017e+27 | 160.522 | 129.8901
mp-20351 | InP | 0.4678997 | 0 | 216 | 72.895881 | 0.5335361 | 5.5633e+18 | 180.17113 | 18.05942 | 1.165 | 1.875108 | 6.588606 | 2.0102e+26 | 20.4662 | 130.5263 | 5.5299e+18 | 253.29204 | 3547.826 | -0.135 | 1.749662 | 5.93862 | 5.2105e+26 | 52.17665 | 129.4384
mp-20352 | Ba3In2O6 | 0.8800978 | 0 | 139 | 67.05576 | 1.287195 | 1.9409e+18 | 175.7997 | 5.998494 | 1.255 | 1.806392 | 1.662461 | 1.9102e+26 | 8.021188 | 130.253 | 1.5234e+18 | 330.7192 | 1666.178 | -1.215 | 3.262198 | 4.034583 | 1.3211e+27 | 55.05947 | 129.7091
mp-7951 | ThSe2 | 0.6305014 | 0 | 62 | 129.98602 | 0.460244 | 4.925e+18 | 173.2857 | 14.78881 | 1.315 | 1.762723 | 7.49538 | 1.8102e+26 | 21.6236 | 131.3511 | 4.6199e+18 | 274.387 | 3478.243 | -0.45 | 2.081182 | 9.615745 | 6.7106e+26 | 78.46727 | 129.9807
mp-20489 | SrPbO3 | 0.7991031 | 0 | 62 | 68.56364 | 3.264376 | 8.5578e+17 | 331.1189 | 9.382746 | -1.22 | 6.544297 | 2.838535 | 1.3211e+27 | 21.81024 | 130.0714 | 5.6725e+17 | 428.7976 | 1042.987 | -2.435 | 7.04551 | 3.170796 | 4.1814e+27 | 68.90964 | 129.8901
mp-20546 | Ba2In2O5 | 0.9189965 | 0 | 46 | 64.92078 | 0.8464161 | 3.1887e+18 | 146.7218 | 6.864498 | 1.975 | 1.375507 | 2.07166 | 1.3101e+26 | 8.104739 | 128.1863 | 2.8003e+18 | 213.8779 | 1280.969 | 0.51 | 1.258937 | 1.81397 | 3.1103e+26 | 20.07341 | 130.8919
mp-2068 | RhF3 | 0.8626009 | 0 | 167 | 39.9751774 | 3.604015 | 7.559e+17 | 258.9522 | 5.068806 | -0.22 | 3.664253 | 1.025176 | 5.5105e+26 | 8.276673 | 130.344 | 5.2117e+17 | 410.5416 | 878.4058 | -2.215 | 6.113288 | 2.209187 | 3.3813e+27 | 50.44723 | 129.8901
mp-2071 | Zn3P2 | 0.3144003 | 0 | 137 | 51.6349048 | 0.4881705 | 5.5609e+19 | 43.13653 | 10.34744 | 9.78 | 0.3338745 | 0.5656106 | 2.1002e+25 | 1.659834 | 110.0838 | 5.9109e+18 | 246.5935 | 3594.349 | -0.035 | 1.658646 | 6.262866 | 4.8104e+26 | 52.63415 | 129.4384
mp-2072 | KTe | 0.662706 | 0 | 194 | 83.34915 | 1.344199 | 2.0588e+18 | 207.0105 | 8.822573 | 0.635 | 2.372689 | 2.345125 | 2.9103e+26 | 11.56276 | 129.4384 | 1.6685e+18 | 291.789 | 1420.553 | -0.695 | 2.393939 | 2.3767 | 8.3107e+26 | 33.14493 | 129.7091
mp-20726 | SrCaSn | 0.2966041 | 0 | 62 | 82.136 | 0.5201278 | 4.4911e+18 | 116.8668 | 6.133925 | 2.96 | 1.01246 | 2.715826 | 8.1007e+25 | 8.329554 | 129.5286 | 3.3813e+18 | 202.3506 | 1384.509 | 0.72 | 1.14035 | 3.246324 | 2.7102e+26 | 28.16158 | 130.253
mp-567710 | KPr3Te8 | 0.4675052 | 0 | 14 | 123.551 | 0.5331827 | 5.1513e+18 | 184.0286 | 17.44554 | 1.08 | 1.943755 | 6.960624 | 2.1102e+26 | 21.61426 | 130.8919 | 3.6557e+18 | 255.5257 | 2386.931 | -0.17 | 1.783032 | 6.115398 | 5.3105e+26 | 53.71232 | 130.0714
mp-2074 | Li3Sb | 0.7159043 | 0 | 225 | 35.64575 | 0.2404599 | 1.0466e+19 | 166.94073 | 29.1682 | 1.46 | 1.663759 | 18.20001 | 1.7102e+26 | 37.95393 | 129.4384 | 8.749e+18 | 248.20496 | 5389.903 | -0.06 | 1.680814 | 18.48058 | 4.9104e+26 | 109.0048 | 129.4384
mp-568598 | Cu2HgI4 | 0.2980055 | 0.00610009 | 111 | 119.3286 | 1.38962 | 2.0005e+18 | 258.7596 | 13.39446 | -0.22 | 3.664253 | 4.281877 | 5.5105e+26 | 21.46576 | 130.344 | 1.8752e+18 | 336.9092 | 2128.509 | -1.295 | 3.425583 | 3.870417 | 1.4211e+27 | 54.88034 | 129.7091
mp-2079 | Rb2P3 | 0.931296 | 0 | 69 | 52.7713772 | 0.9905083 | 2.6569e+18 | 129.6422 | 4.465463 | 2.495 | 1.160077 | 1.267485 | 1.0101e+26 | 5.364279 | 128.4531 | 2.2858e+18 | 211.3 | 1020.559 | 0.555 | 1.232096 | 1.38733 | 3.0103e+26 | 16.60765 | 130.8919
mp-20805 | PdPbF4 | 0.9406023 | 0 | 140 | 64.9356 | 16.77547 | 1.6631e+17 | 426.1347 | 3.019986 | -2.405 | 13.82016 | 0.7477519 | 4.0614e+27 | 13.02451 | 129.8901 | 98976818666666672 | 479.5082 | 227.5756 | -3.04 | 10.45199 | 0.4917981 | 7.5617e+27 | 24.22901 | 129.8901
mp-2168 | SnSe | 0.2915019 | 0.0114483 | 63 | 141.2171845 | 0.11325 | 1.6478e+19 | 84.39955 | 11.7378 | 4.615 | 0.6860817 | 14.91099 | 4.1004e+25 | 21.31803 | 135.8826 | 1.438e+19 | 155.8014 | 3490.508 | 1.735 | 0.7493943 | 17.02191 | 1.4101e+26 | 68.89653 | 131.7202
mp-27370 | P10Au7I | 0.5753983 | 0.01352362 | 189 | 100.856 | 0.6648849 | 4.3429e+18 | 198.9055 | 17.18211 | 0.785 | 2.213793 | 6.075552 | 2.6102e+26 | 21.0681 | 129.7995 | 4.0505e+18 | 261.3029 | 2765.64 | -0.255 | 1.867517 | 4.707356 | 5.7105e+26 | 46.17021 | 129.8901
mp-2084 | Si5Ir3 | 0.9338947 | 0 | 14 | 89.6348125 | 1.464233 | 1.8556e+18 | 244.3175 | 11.07612 | 0.005 | 3.247923 | 3.303645 | 4.6104e+26 | 17.0006 | 130.1622 | 1.5279e+18 | 294.1291 | 1321.815 | -0.725 | 2.436009 | 2.145869 | 8.5108e+26 | 31.23342 | 129.7995
mp-12027 | TaTlSe3 | 0.3152031 | 0.02104216 | 62 | 124.44224 | 1.053346 | 2.2796e+18 | 234.9446 | 12.58289 | 0.155 | 3.004162 | 4.816466 | 4.1104e+26 | 21.02231 | 129.9807 | 1.9694e+18 | 285.4207 | 1604.351 | -0.605 | 2.272842 | 3.169548 | 7.7107e+26 | 39.12845 | 129.5286
mp-20902 | InAg(PSe3)2 | 0.6216032 | 0 | 163 | 75.8393724 | 1.113361 | 2.4535e+18 | 240.4853 | 14.18938 | 0.065 | 3.14739 | 4.753044 | 4.4104e+26 | 21.32831 | 129.9807 | 1.7333e+18 | 315.1223 | 1721.247 | -1.01 | 2.882347 | 4.165482 | 1.0911e+27 | 52.86819 | 130.0714
mp-28080 | K2SnTe5 | 0.573303 | 0 | 140 | 104.363325 | 1.747345 | 1.5344e+18 | 275.675 | 11.66126 | -0.465 | 4.197688 | 3.723465 | 6.8106e+26 | 20.93163 | 129.7995 | 1.2024e+18 | 376.0386 | 1700.228 | -1.79 | 4.662336 | 4.358502 | 2.2512e+27 | 69.30079 | 129.8901
mp-2097 | SnO | 0.4093 | 0 | 129 | 67.3547 | 1.339458 | 2.1714e+18 | 208.4246 | 9.432886 | 0.605 | 2.406427 | 2.40805 | 2.9103e+26 | 11.85186 | 130.8004 | 2.3759e+18 | 267.2508 | 1696.962 | -0.345 | 1.962555 | 1.773533 | 6.1105e+26 | 24.68953 | 130.344
mp-21084 | In6Ga2PtO8 | 0.5593028 | 0 | 225 | 67.73136 | 5.737574 | 4.9195e+17 | 479.31708 | 11.30219 | -3.04 | 20.90399 | 6.954266 | 7.5617e+27 | 70.84056 | 129.8901 | 5.1797e+17 | 484.55383 | 1216.147 | -3.1 | 10.87164 | 2.608257 | 8.0217e+27 | 75.14949 | 129.8901
mp-1975 | TmN | 0.168697 | 0 | 225 | 51.456275 | 0.2147795 | 5.3492e+18 | 145.3341 | 11.29851 | 2.015 | 1.356595 | 15.87399 | 1.2101e+26 | 31.28196 | 131.998 | 5.3798e+18 | 209.87773 | 2369.751 | 0.58 | 1.217533 | 13.49684 | 3.0103e+26 | 75.23847 | 129.7995
mp-541487 | TlPt2Se3 | 0.5085944 | 0 | 164 | 138.5719 | 0.3239183 | 7.7711e+18 | 144.8909 | 16.31412 | 2.025 | 1.351935 | 8.526691 | 1.2101e+26 | 20.63609 | 131.6277 | 6.5489e+18 | 236.0055 | 3647.651 | 0.135 | 1.517615 | 10.1412 | 4.2104e+26 | 69.42496 | 129.4384
mp-29397 | SiTePt | 0.3081009 | 0 | 61 | 116.9232 | 0.3900083 | 6.0933e+18 | 155.337 | 14.70298 | 1.745 | 1.493293 | 7.49216 | 1.4101e+26 | 19.89684 | 131.3511 | 5.0428e+18 | 257.3742 | 3340.393 | -0.2 | 1.812285 | 10.0168 | 5.4105e+26 | 75.24435 | 130.4351
mp-2133 | ZnO | 0.7317005 | 0 | 186 | 40.7042 | 2.112508 | 1.3111e+18 | 253.4142 | 8.419761 | -0.14 | 3.50876 | 2.140587 | 5.2105e+26 | 13.23117 | 129.7091 | 1.2414e+18 | 357.2093 | 1584.057 | -1.555 | 4.022973 | 2.627987 | 1.8012e+27 | 45.94453 | 129.9807
mp-406 | CdTe | 0.5893986 | 0 | 216 | 120.0055 | 0.6697022 | 4.345e+18 | 195.02516 | 16.52601 | 0.86 | 2.140097 | 5.712519 | 2.5102e+26 | 19.88036 | 128.9892 | 4.3274e+18 | 272.35029 | 3209.832 | -0.42 | 2.046404 | 5.341517 | 6.5106e+26 | 52.57938 | 130.253
mp-2139 | BaGe2 | 0.561194 | 0 | 62 | 94.20233 | 0.4651872 | 4.4778e+18 | 95.61668 | 4.093822 | 3.94 | 0.7918723 | 2.220962 | 5.1005e+25 | 6.43583 | 135.6892 | 3.1899e+18 | 185.3155 | 1095.468 | 1.055 | 0.9823368 | 3.068662 | 2.2102e+26 | 25.17453 | 128.8996
mp-21390 | La2InCuSe5 | 0.5090978 | 0.00690271 | 62 | 94.55277 | 1.960551 | 1.2945e+18 | 221.678 | 6.361243 | 0.375 | 2.689088 | 1.60635 | 3.5103e+26 | 9.565178 | 129.4384 | 1.1559e+18 | 312.7895 | 1130.931 | -0.98 | 2.831123 | 1.735285 | 1.0611e+27 | 29.22608 | 130.1622
mp-21459 | InAgS2 | 0.5081998 | 0.001982081 | 33 | 71.70405 | 1.203214 | 2.0217e+18 | 182.219 | 6.712735 | 1.12 | 1.910981 | 2.001567 | 2.1102e+26 | 9.336902 | 129.2584 | 1.6476e+18 | 293.1611 | 1415.995 | -0.715 | 2.421888 | 2.855727 | 8.4108e+26 | 37.679 | 130.0714
mp-2146 | KGe | 0.9106017 | 0 | 218 | 55.86915 | 1.292566 | 2.1403e+18 | 250.3764 | 13.41738 | -0.09 | 3.415853 | 4.296053 | 5.0105e+26 | 20.77119 | 129.6188 | 1.9082e+18 | 295.9065 | 1670.847 | -0.75 | 2.471741 | 2.644389 | 8.7108e+26 | 36.16286 | 129.7091
mp-21496 | LiLa4CuO8 | 0.7780007 | 0.01452947 | 65 | 53.86458 | 2.174197 | 1.2827e+18 | 275.8906 | 9.76328 | -0.47 | 4.209545 | 2.694042 | 6.8106e+26 | 16.89352 | 130.0714 | 9.7936e+17 | 336.4834 | 1108.84 | -1.29 | 3.415107 | 1.968603 | 1.4111e+27 | 34.91557 | 129.8901
mp-21510 | K2NaInAs2 | 0.6236985 | 0 | 72 | 60.97459488 | 1.189585 | 2.1417e+18 | 195.8916 | 8.218329 | 0.845 | 2.154545 | 2.437475 | 2.5102e+26 | 11.30585 | 129.6188 | 1.3456e+18 | 298.1185 | 1195.927 | -0.78 | 2.515442 | 3.074881 | 8.9108e+26 | 40.34015 | 129.9807
mp-29920 | Rb5Au3O2 | 0.8346956 | 0 | 55 | 105.0237507 | 4.613129 | 6.0427e+17 | 351.7145 | 7.475013 | -1.485 | 7.703069 | 2.157756 | 1.6912e+27 | 19.70909 | 129.8901 | 4.6844e+17 | 396.8589 | 737.7759 | -2.045 | 5.482265 | 1.295528 | 2.8713e+27 | 33.47002 | 129.8901
mp-7173 | ScSbPt | 0.6470051 | 0 | 216 | 120.6 | 0.4065935 | 7.2174e+18 | 157.24039 | 17.84481 | 1.695 | 1.521102 | 7.235973 | 1.5101e+26 | 19.62121 | 128.7207 | 6.914e+18 | 225.88536 | 3527.821 | 0.3 | 1.395611 | 6.35925 | 3.7103e+26 | 48.77484 | 129.5286
mp-21533 | CuP2PbO7 | 0.6362022 | 0 | 14 | 40.4263 | 14.58758 | 1.8972e+17 | 313.3698 | 1.863072 | -0.985 | 5.679173 | 0.2429142 | 1.0711e+27 | 3.94558 | 129.7995 | 1.2386e+17 | 351.8303 | 153.3141 | -1.485 | 3.851534 | 0.1356675 | 1.6912e+27 | 6.23274 | 129.8901
mp-21547 | Na3InSb2 | 0.2846991 | 0 | 14 | 71.21788464 | 0.5238609 | 3.9835e+18 | 103.0928 | 4.233736 | 3.555 | 0.8669824 | 2.129078 | 6.1005e+25 | 6.551759 | 132.8366 | 3.2771e+18 | 189.6088 | 1178.159 | 0.965 | 1.02143 | 2.722634 | 2.3102e+26 | 23.7033 | 129.8901
mp-21560 | CuAs2PbO7 | 0.4525933 | 0.02588421 | 14 | 48.41682 | 7.44364 | 3.6389e+17 | 256.6504 | 2.396891 | -0.185 | 3.595165 | 0.3356605 | 5.4105e+26 | 3.89456 | 129.6188 | 2.3132e+17 | 297.8448 | 205.208 | -0.775 | 2.508095 | 0.1955861 | 8.9108e+26 | 6.418621 | 129.7091
mp-28899 | Hg2As3Br | 0.8134979 | 0.0003414092 | 15 | 117.6415 | 0.8081317 | 3.295e+18 | 207.9533 | 14.24895 | 0.615 | 2.395105 | 5.102273 | 2.9103e+26 | 19.50603 | 130.344 | 2.9937e+18 | 302.5088 | 2739.599 | -0.84 | 2.605611 | 5.789502 | 9.4108e+26 | 62.60281 | 129.8901
mp-21374 | Cd(InTe2)2 | 0.8386004 | 0 | 82 | 121.7781 | 0.7439294 | 3.5063e+18 | 200.1953 | 14.0528 | 0.76 | 2.239184 | 5.222003 | 2.6102e+26 | 19.1539 | 130.8919 | 3.3624e+18 | 293.1358 | 2889.252 | -0.715 | 2.421888 | 5.873996 | 8.4108e+26 | 60.94116 | 130.0714
mp-21577 | Na3InP2 | 0.6425016 | 0 | 14 | 40.95581 | 0.86321 | 2.6992e+18 | 143.2306 | 5.537422 | 2.075 | 1.329033 | 1.91042 | 1.2101e+26 | 7.548376 | 129.9807 | 2.0652e+18 | 240.3228 | 1192.729 | 0.065 | 1.573695 | 2.461536 | 4.4104e+26 | 27.50907 | 129.9807
mp-2160 | Sb2Se3 | 0.7671978 | 0 | 62 | 96.08 | 0.7302818 | 3.4568e+18 | 171.8818 | 10.21258 | 1.345 | 1.741501 | 3.682562 | 1.8102e+26 | 13.38323 | 130.1622 | 2.6712e+18 | 244.6388 | 1598.666 | 0 | 1.628245 | 3.32923 | 4.6104e+26 | 34.22135 | 130.4351
mp-21604 | Sm3InS6 | 0.9907937 | 0 | 58 | 75.8288 | 1.561825 | 1.7574e+18 | 248.967 | 10.89313 | -0.07 | 3.379579 | 3.183062 | 4.9104e+26 | 16.91718 | 129.8901 | 1.48e+18 | 295.6084 | 1293.249 | -0.745 | 2.464545 | 1.982241 | 8.6108e+26 | 29.79769 | 130.253
mp-21609 | SrCuN | 0.2644947 | 0 | 62 | 55.05757 | 2.29306 | 1.0271e+18 | 243.4152 | 6.085553 | 0.015 | 3.230878 | 1.672468 | 4.6104e+26 | 10.77038 | 129.6188 | 6.6904e+17 | 298.3921 | 595.6973 | -0.785 | 2.522814 | 1.153997 | 8.9108e+26 | 21.01951 | 130.253
mp-21622 | Na3InAs2 | 0.1481932 | 0 | 14 | 55.60508464 | 0.5304881 | 3.1304e+18 | 129.7869 | 5.27304 | 2.49 | 1.161868 | 3.241317 | 1.0101e+26 | 10.03934 | 128.6314 | 2.4799e+18 | 216.617 | 1163.645 | 0.46 | 1.289733 | 3.790847 | 3.3103e+26 | 33.21087 | 129.2584
mp-556546 | K2NiF4 | 0.1963982 | 0 | 139 | 98.835 | 0.1713087 | 2.1653e+18 | 123.4977 | 3.302506 | 2.71 | 1.087399 | 15.99242 | 9.1008e+25 | 28.14864 | 128.8996 | 1.4323e+18 | 136.3545 | 266.2955 | 2.28 | 0.6208238 | 6.898958 | 1.1101e+26 | 34.34582 | 128.9892
mp-21713 | K2In3CuSe6 | 0.7266936 | 0 | 15 | 79.99638 | 1.350838 | 2.0585e+18 | 279.4332 | 16.07347 | -0.52 | 4.330393 | 5.73966 | 7.1106e+26 | 28.36965 | 130.0714 | 1.5354e+18 | 331.0661 | 1682.918 | -1.22 | 3.272149 | 3.770029 | 1.3211e+27 | 52.70569 | 130.0714
mp-21727 | CuGe5Pb3O14 | 0.6880943 | 0.005843092 | 15 | 55.31903 | 11.37821 | 2.322e+17 | 258.4309 | 1.550778 | -0.215 | 3.654281 | 0.1820086 | 5.5105e+26 | 2.61093 | 130.0714 | 1.1556e+17 | 277.5056 | 88.99031 | -0.495 | 2.134723 | 0.0812646 | 7.0106e+26 | 3.297221 | 129.5286
mp-21741 | K2In2As3 | 0.7808034 | 0 | 14 | 76.08534 | 0.6467838 | 3.5383e+18 | 139.8055 | 6.915807 | 2.175 | 1.285144 | 2.800843 | 1.1101e+26 | 9.577762 | 132.2766 | 1.6499e+18 | 243.8235 | 980.8695 | 0.01 | 1.619693 | 3.962874 | 4.6104e+26 | 38.33552 | 129.8901
mp-23164 | Bi2Se3 | 0.9706029 | 0.02594005 | 62 | 130.96816 | 1.069031 | 2.4792e+18 | 227.9516 | 12.88262 | 0.27 | 2.833562 | 4.315327 | 3.8103e+26 | 18.97449 | 129.2584 | 1.75e+18 | 298.3917 | 1558.164 | -0.785 | 2.522814 | 3.625288 | 8.9108e+26 | 45.08662 | 130.253
mp-23099 | Cs2Pd(IBr2)2 | 0.7008972 | 0.002189673 | 12 | 105.0729 | 1.731855 | 1.6014e+18 | 266.4286 | 11.36763 | -0.335 | 3.903401 | 3.383744 | 6.1105e+26 | 18.93737 | 129.7995 | 1.3655e+18 | 335.5232 | 1537.193 | -1.28 | 3.394261 | 2.743787 | 1.4011e+27 | 43.43278 | 129.7995
mp-21836 | K2In12Se19 | 0.849104 | 0 | 148 | 89.58341 | 9.682502 | 2.7492e+17 | 273.9329 | 2.062988 | -0.44 | 4.139019 | 0.279489 | 6.6106e+26 | 3.698474 | 130.344 | 1.5742e+17 | 327.4138 | 168.7528 | -1.175 | 3.183813 | 0.1885558 | 1.2711e+27 | 7.057408 | 129.8901
mp-21855 | VCu3Se4 | 0.8535939 | 0 | 215 | 69.6774375 | 0.7409708 | 3.5819e+18 | 195.36252 | 13.67099 | 0.855 | 2.144897 | 4.925021 | 2.5102e+26 | 18.02892 | 129.2584 | 3.2051e+18 | 284.54787 | 2595.102 | -0.595 | 2.259847 | 5.326192 | 7.6107e+26 | 55.14788 | 129.7995
mp-21945 | Ge3Ru2 | 0.3813948 | 0 | 60 | 84.012 | 0.2719171 | 8.3518e+18 | 40.30962 | 1.357057 | 10.5 | 0.3113375 | 1.225159 | 1.1001e+25 | 2.700434 | 144.692 | 7.437e+18 | 81.75584 | 497.0917 | 4.8 | 0.3308143 | 1.341905 | 4.1004e+25 | 8.415513 | 132.2766
mp-21964 | TlCu7S4 | 0.6871963 | 0.01324598 | 85 | 64.788775 | 0.8742026 | 3.1991e+18 | 237.9207 | 18.1091 | 0.105 | 3.082639 | 6.621643 | 4.3104e+26 | 26.32907 | 129.4384 | 2.8928e+18 | 275.5837 | 2196.994 | -0.465 | 2.098844 | 3.720079 | 6.8106e+26 | 41.83788 | 129.7995
mp-1247 | Sb2Ir | 0.4530015 | 0 | 14 | 145.2457 | 0.2839987 | 9.0949e+18 | 130.4557 | 15.4783 | 2.47 | 1.169079 | 8.352019 | 1.0101e+26 | 18.92826 | 129.2584 | 8.0359e+18 | 212.8866 | 3641.92 | 0.525 | 1.249899 | 9.232898 | 3.1103e+26 | 59.18436 | 130.1622
mp-22168 | Mn(InS2)2 | 0.921704 | 0 | 227 | 58.97629 | 0.9439598 | 2.8517e+18 | 252.62254 | 18.19872 | -0.125 | 3.48055 | 7.080135 | 5.1105e+26 | 29.25392 | 130.1622 | 2.0979e+18 | 315.36386 | 2086.473 | -1.015 | 2.890987 | 5.359682 | 1.1011e+27 | 62.63646 | 129.7995
mp-22192 | Si3Ru2 | 0.5510986 | 0 | 60 | 57.2793 | 0.2902434 | 7.78e+18 | 47.57607 | 1.760983 | 8.815 | 0.3696821 | 1.437471 | 2.1002e+25 | 3.282238 | 119.3533 | 6.9895e+18 | 89.9561 | 565.5964 | 4.26 | 0.3690731 | 1.433921 | 5.1005e+25 | 9.291854 | 128.8101
mp-22216 | In2S3 | 0.8348997 | 0 | 141 | 65.1662 | 1.661366 | 1.6338e+18 | 221.6951 | 8.029798 | 0.375 | 2.689088 | 2.059252 | 3.5103e+26 | 11.28771 | 129.4384 | 1.0266e+18 | 275.6599 | 780.1021 | -0.465 | 2.098844 | 1.419948 | 6.8106e+26 | 22.01489 | 129.7995
mp-15622 | HfSe3 | 0.3452989 | 0 | 11 | 103.8425 | 0.7073332 | 3.4648e+18 | 193.5464 | 12.97903 | 0.89 | 2.111627 | 5.158099 | 2.4102e+26 | 18.4487 | 130.344 | 3.4179e+18 | 228.5514 | 1785.375 | 0.26 | 1.423935 | 2.856269 | 3.8103e+26 | 28.89496 | 129.7091
mp-569168 | Ba6NaCu3Te14 | 0.6165011 | 0 | 193 | 117.6662 | 1.237156 | 2.1911e+18 | 234.9725 | 12.09749 | 0.15 | 3.011889 | 3.798584 | 4.1104e+26 | 17.96797 | 130.253 | 1.7447e+18 | 304.2395 | 1614.903 | -0.865 | 2.644299 | 3.124849 | 9.6109e+26 | 41.80737 | 129.9807
mp-22304 | Cd(InSe2)2 | 0.9544937 | 0 | 82 | 93.98386 | 1.032603 | 2.6006e+18 | 232.116 | 14.01121 | 0.2 | 2.9358 | 4.793906 | 4.0104e+26 | 20.71662 | 129.3484 | 2.4329e+18 | 327.843 | 2614.938 | -1.18 | 3.193494 | 5.438746 | 1.2711e+27 | 66.47774 | 130.1622
mp-2231 | SnS | 0.9477997 | 0 | 62 | 75.3875 | 0.7660227 | 3.5332e+18 | 196.5963 | 13.65587 | 0.83 | 2.169137 | 4.765057 | 2.5102e+26 | 17.73589 | 130.344 | 3.5772e+18 | 262.8948 | 2472.353 | -0.28 | 1.893325 | 3.885755 | 5.8105e+26 | 40.90793 | 130.0714
mp-22323 | In2O3 | 0.9603986 | 0.02949144 | 167 | 55.52684 | 2.956172 | 9.48e+17 | 394.3113 | 14.73963 | -2.015 | 10.75653 | 6.940869 | 2.7913e+27 | 50.75108 | 129.8901 | 6.5415e+17 | 478.1162 | 1495.365 | -3.025 | 10.3497 | 6.550839 | 7.4517e+27 | 135.4794 | 129.8901
mp-22356 | In2HgS4 | 0.3543058 | 0 | 227 | 79.78371 | 1.202066 | 2.2801e+18 | 314.45908 | 22.54671 | -1 | 5.730308 | 10.40817 | 1.0811e+27 | 48.52939 | 130.0714 | 1.4967e+18 | 370.15076 | 2050.668 | -1.715 | 4.447043 | 7.115649 | 2.1012e+27 | 93.84045 | 129.7995
mp-22375 | In2S3 | 0.2915019 | 0.02988046975 | 167 | 65.1662 | 0.882288 | 2.9587e+18 | 238.1089 | 16.77445 | 0.1 | 3.090635 | 6.556259 | 4.3104e+26 | 26.18951 | 129.7091 | 2.0584e+18 | 338.4113 | 2357.304 | -1.315 | 3.467852 | 7.792471 | 1.4411e+27 | 88.04235 | 130.0714
mp-22473 | NaInSe2 | 0.9984945 | 0 | 166 | 73.93194232 | 0.6889457 | 3.9478e+18 | 271.5022 | 29.1009 | -0.405 | 4.058569 | 14.29822 | 6.5106e+26 | 50.47056 | 129.4384 | 2.9948e+18 | 355.627 | 3787.513 | -1.535 | 3.97315 | 13.84921 | 1.7712e+27 | 138.2703 | 129.8901
mp-22483 | NaInTe2 | 0.6367056 | 0 | 140 | 98.25194232 | 0.6204028 | 4.1777e+18 | 177.0123 | 13.09021 | 1.23 | 1.825085 | 5.045616 | 1.9102e+26 | 16.9003 | 131.2591 | 3.208e+18 | 271.4986 | 2364.637 | -0.405 | 2.029284 | 5.915667 | 6.5106e+26 | 56.04661 | 129.4384
mp-23353 | Cu2HgI4 | 0.5650988 | 0 | 121 | 119.3286 | 1.233874 | 2.2063e+18 | 234.7605 | 12.15972 | 0.155 | 3.004162 | 3.799084 | 4.1104e+26 | 17.94654 | 129.9807 | 1.9066e+18 | 329.804 | 2073.867 | -1.205 | 3.242399 | 4.259842 | 1.3011e+27 | 56.91669 | 130.1622
mp-2251 | Li3N | 0.9858004 | 0 | 191 | 8.707425 | 1.483195 | 1.8853e+18 | 239.2696 | 10.79319 | 0.085 | 3.114792 | 3.043309 | 4.3104e+26 | 15.76189 | 130.4351 | 1.8131e+18 | 333.0963 | 2011.652 | -1.245 | 3.322418 | 3.352616 | 1.3511e+27 | 49.11274 | 130.0714
mp-22512 | Sr2In2O5 | 0.9984945 | 0.02931774 | 46 | 53.87478 | 0.846108 | 3.3044e+18 | 154.2649 | 7.863648 | 1.77 | 1.479699 | 2.312711 | 1.4101e+26 | 9.04682 | 130.5263 | 3.1447e+18 | 212.5186 | 1420.267 | 0.535 | 1.243925 | 1.782594 | 3.1103e+26 | 19.72316 | 129.7091
mp-22566 | TlInS2 | 0.7363945 | 0.01327083 | 166 | 95.832825 | 0.3720041 | 6.6305e+18 | 99.49241 | 6.563347 | 3.735 | 0.8302909 | 3.334447 | 6.1005e+25 | 8.648551 | 128.6314 | 6.0029e+18 | 167.0288 | 1674.716 | 1.455 | 0.8335122 | 3.353871 | 1.7102e+26 | 24.60541 | 129.6188
mp-22598 | In2O3 | 0.9331056 | 0 | 206 | 55.52684 | 6.048718 | 4.6485e+17 | 421.1858 | 8.246376 | -2.345 | 13.29463 | 3.258512 | 3.8313e+27 | 34.08141 | 129.8901 | 3.5527e+17 | 467.16572 | 775.3657 | -2.895 | 9.505034 | 1.96986 | 6.5516e+27 | 58.27452 | 129.8901
mp-226 | FeS2 | 0.4567023 | 0.007088297 | 205 | 39.99167 | 9.032188 | 3.0858e+17 | 484.58571 | 7.246242 | -3.1 | 21.74329 | 3.735066 | 8.0217e+27 | 47.73768 | 129.8901 | 3.1342e+17 | 504.51156 | 797.7535 | -3.335 | 12.6881 | 1.664966 | 1.0112e+28 | 60.18849 | 129.8901
mp-22605 | Cr2CdSe4 | 0.3330945 | 0 | 227 | 76.03474 | 2.781217 | 9.7896e+17 | 330.97033 | 10.72364 | -1.22 | 6.544297 | 3.609459 | 1.3211e+27 | 25.59916 | 130.0714 | 8.5499e+17 | 349.51597 | 1044.468 | -1.455 | 3.780538 | 1.584813 | 1.6411e+27 | 31.7912 | 129.9807
mp-22607 | Zn(InSe2)2 | 0.9809024 | 0 | 82 | 87.26929 | 0.8899984 | 3.046e+18 | 227.9011 | 15.82061 | 0.27 | 2.833562 | 5.680875 | 3.8103e+26 | 22.7914 | 129.2584 | 2.918e+18 | 317.7753 | 2946.638 | -1.045 | 2.943463 | 6.014561 | 1.1311e+27 | 68.25115 | 129.7995
mp-22691 | InSe | 0.5364996 | 0 | 160 | 96.889 | 0.4453878 | 5.4836e+18 | 115.9789 | 7.375981 | 2.995 | 1.002702 | 3.377928 | 8.1007e+25 | 9.586614 | 128.6314 | 4.8214e+18 | 186.8044 | 1682.471 | 1.025 | 0.9951141 | 3.339657 | 2.2102e+26 | 26.80907 | 130.1622
mp-22913 | CuBr | 0.4859001 | 0 | 216 | 71.725 | 1.330274 | 2.1214e+18 | 263.24706 | 14.70127 | -0.285 | 3.797082 | 4.822403 | 5.8105e+26 | 23.65365 | 130.344 | 1.9977e+18 | 347.75028 | 2415.848 | -1.435 | 3.73401 | 4.70275 | 1.6111e+27 | 65.24299 | 129.9807
mp-22914 | CuCl | 0.561194 | 0 | 216 | 49.4995 | 1.784188 | 1.5792e+18 | 299.3882 | 14.15486 | -0.8 | 5.090168 | 4.818784 | 9.1108e+26 | 27.37308 | 129.7091 | 1.4778e+18 | 384.48694 | 2184.599 | -1.895 | 4.982833 | 4.667171 | 2.4912e+27 | 74.9869 | 129.7995
mp-22917 | CuBr | 0.9949026 | 0.002187302 | 129 | 71.725 | 1.970173 | 1.3968e+18 | 272.2627 | 10.35373 | -0.42 | 4.092809 | 2.994163 | 6.5106e+26 | 17.87281 | 130.253 | 9.3406e+17 | 391.494 | 1431.611 | -1.98 | 5.259583 | 4.361845 | 2.7012e+27 | 73.64341 | 129.7995
mp-22922 | AgCl | 0.9538951 | 0 | 225 | 71.6606 | 0.8274509 | 3.3886e+18 | 353.41023 | 42.32275 | -1.505 | 7.799364 | 28.93846 | 1.7212e+27 | 111.9472 | 129.9807 | 3.1806e+18 | 426.43911 | 5783.944 | -2.405 | 6.910078 | 24.13299 | 4.0614e+27 | 264.0546 | 129.8901
mp-22945 | TeRhCl | 0.7763952 | 0 | 12 | 88.65283 | 1.641138 | 1.6857e+18 | 249.4819 | 10.49224 | -0.075 | 3.3886 | 2.966969 | 4.9104e+26 | 16.16409 | 130.1622 | 1.4512e+18 | 334.1137 | 1619.998 | -1.26 | 3.352996 | 2.920331 | 1.3711e+27 | 45.00037 | 129.9807
mp-22950 | CsNiCl3 | 0.8211035 | 0 | 194 | 59.59157038 | 4.138501 | 6.6668e+17 | 296.449 | 5.858876 | -0.76 | 4.972415 | 1.317002 | 8.8108e+26 | 11.39393 | 129.6188 | 4.8743e+17 | 375.0713 | 685.7118 | -1.78 | 4.63299 | 1.184479 | 2.2312e+27 | 28.98415 | 129.8901
mp-22977 | CsVCl3 | 0.4835055 | 0 | 194 | 58.04119038 | 2.474002 | 1.1328e+18 | 251.4505 | 7.162269 | -0.11 | 3.452631 | 1.648638 | 5.1105e+26 | 11.0278 | 129.4384 | 1.1063e+18 | 282.8138 | 884.8307 | -0.57 | 2.227749 | 0.8544752 | 7.4107e+26 | 16.16628 | 130.1622
mp-22982 | CuBiS2 | 0.4641038 | 0 | 62 | 84.1641 | 2.360108 | 1.1947e+18 | 235.7122 | 6.637603 | 0.14 | 3.027423 | 1.45282 | 4.2104e+26 | 9.491555 | 129.1686 | 1.1826e+18 | 333.079 | 1311.968 | -1.245 | 3.322418 | 1.670258 | 1.3511e+27 | 30.8646 | 130.0714
mp-15649 | As2Ir | 0.8486006 | 0 | 14 | 114.0201 | 0.4546117 | 5.9612e+18 | 158.6731 | 15.0086 | 1.66 | 1.541073 | 6.241287 | 1.5101e+26 | 17.8962 | 129.9807 | 5.0914e+18 | 273.1869 | 3799.773 | -0.43 | 2.057917 | 9.63121 | 6.6106e+26 | 78.11107 | 129.7995
mp-22998 | CrSBr | 0.1891055 | 0 | 59 | 54.65503 | 0.3499585 | 4.1709e+18 | 89.95008 | 3.374686 | 4.265 | 0.7373613 | 3.05841 | 5.1005e+25 | 7.694005 | 128.7207 | 3.7061e+18 | 153.2899 | 870.8455 | 1.8 | 0.7318257 | 3.024034 | 1.4101e+26 | 21.51809 | 129.4384
mp-20832 | Zn(InTe2)2 | 0.819294 | 0 | 82 | 115.0636 | 0.5781736 | 4.4197e+18 | 175.8853 | 13.6725 | 1.255 | 1.806392 | 5.522438 | 1.9102e+26 | 17.85768 | 130.253 | 4.155e+18 | 269.9686 | 3028.294 | -0.385 | 2.006733 | 6.466167 | 6.3106e+26 | 59.14053 | 130.344
mp-23021 | K2ReBr6 | 0.9824942 | 0 | 225 | 82.64751 | 2.03381 | 1.3783e+18 | 286.71277 | 11.33036 | -0.625 | 4.598209 | 3.399521 | 7.8107e+26 | 20.61765 | 129.7995 | 1.2403e+18 | 335.22999 | 1393.817 | -1.275 | 3.383891 | 2.146146 | 1.3911e+27 | 36.81509 | 129.9807
mp-23038 | CsVBr3 | 0.6590053 | 0 | 194 | 84.71179038 | 2.824022 | 9.9466e+17 | 250.0742 | 6.220346 | -0.085 | 3.406737 | 1.324969 | 5.0105e+26 | 9.468987 | 129.4384 | 9.6576e+17 | 279.7594 | 755.8539 | -0.525 | 2.171355 | 0.6742082 | 7.1106e+26 | 13.62816 | 130.344
mp-19851 | KInTe2 | 0.9892018 | 0 | 140 | 102.279075 | 0.6776835 | 4.0172e+18 | 187.7392 | 14.15905 | 1.005 | 2.007544 | 5.098674 | 2.2102e+26 | 17.84925 | 131.0753 | 3.2101e+18 | 274.3152 | 2415.58 | -0.445 | 2.075336 | 5.359105 | 6.7106e+26 | 53.06605 | 129.7091
mp-23076 | Rb2CoCl4 | 0.733306 | 0 | 62 | 53.09726 | 37.09691 | 73325810000000000 | 319.5537 | 0.7487635 | -1.07 | 5.976056 | 0.06465699 | 1.1511e+27 | 1.67475 | 130.1622 | 34005884666666668 | 362.1915 | 44.60983 | -1.62 | 4.189684 | 0.03795467 | 1.9212e+27 | 2.780645 | 129.7995
mp-4425 | Ta2Pt3Se8 | 0.6802982 | 0 | 55 | 121.4483 | 2.903629 | 9.4085e+17 | 304.3135 | 8.712881 | -0.865 | 5.288598 | 2.458098 | 9.6109e+26 | 17.81297 | 129.9807 | 9.1931e+17 | 382.2088 | 1342.956 | -1.865 | 4.888913 | 2.184776 | 2.4212e+27 | 44.78049 | 129.7995
mp-23116 | CuBiSeO | 0.3093934 | 0 | 129 | 91.87145 | 0.8353322 | 2.925e+18 | 303.1572 | 26.8818 | -0.85 | 5.242013 | 15.72021 | 9.5109e+26 | 61.10184 | 129.7995 | 2.3013e+18 | 338.3304 | 2634.207 | -1.315 | 3.467852 | 8.458667 | 1.4411e+27 | 92.9914 | 130.0714
mp-23162 | ZrCl2 | 0.8614036 | 0 | 160 | 54.04333 | 0.7141654 | 3.8767e+18 | 201.6075 | 15.75721 | 0.735 | 2.265001 | 5.648127 | 2.7102e+26 | 20.29872 | 129.5286 | 3.5936e+18 | 264.0377 | 2505.309 | -0.295 | 1.909026 | 4.370384 | 5.9105e+26 | 44.4253 | 129.7995
mp-5874 | TlAgTe | 0.6736994 | 0 | 62 | 146.6172 | 0.5753095 | 4.6934e+18 | 175.1746 | 14.40234 | 1.27 | 1.795319 | 5.512644 | 1.9102e+26 | 17.78182 | 129.6188 | 4.3713e+18 | 273.8518 | 3278.218 | -0.44 | 2.069509 | 6.822582 | 6.6106e+26 | 62.2456 | 130.344
mp-28805 | Tl2Pt5S6 | 0.9997054 | 0 | 14 | 121.2751 | 1.29734 | 1.6244e+18 | 237.0521 | 9.128076 | 0.12 | 3.058812 | 3.620333 | 4.2104e+26 | 17.53643 | 130.1622 | 8.946e+17 | 352.3916 | 1110.914 | -1.495 | 3.875526 | 5.163156 | 1.7012e+27 | 70.73809 | 130.0714
mp-23174 | ReCl3 | 0.9632966 | 0 | 166 | 73.1415 | 23.54131 | 1.173e+17 | 340.7906 | 1.362344 | -1.345 | 7.064704 | 0.1643975 | 1.4811e+27 | 3.392162 | 130.0714 | 88445483000000000 | 383.3074 | 129.9481 | -1.88 | 4.935634 | 0.09599939 | 2.4512e+27 | 5.602674 | 129.8901
mp-2319 | P2Os | 0.7748986 | 0 | 58 | 84.05917 | 0.9738875 | 2.8381e+18 | 248.3302 | 17.50224 | -0.06 | 3.361628 | 6.413002 | 4.9104e+26 | 26.91408 | 129.4384 | 2.436e+18 | 357.103 | 3106.439 | -1.555 | 4.022973 | 8.395711 | 1.8012e+27 | 99.66057 | 129.9807
mp-23207 | ClO2 | 0.9640041 | 0 | 61 | 22.48393 | 4.444345 | 6.2576e+17 | 288.8296 | 5.220227 | -0.655 | 4.678372 | 1.080017 | 8.0107e+26 | 9.682796 | 129.7995 | 4.4318e+17 | 374.569 | 621.792 | -1.77 | 4.603844 | 1.054312 | 2.2112e+27 | 26.73527 | 129.7995
mp-28011 | Tl2Sn2S3 | 0.8385052 | 0 | 15 | 106.0545 | 0.9905781 | 2.8235e+18 | 215.6289 | 13.12822 | 0.48 | 2.554579 | 4.141387 | 3.2103e+26 | 17.52892 | 130.253 | 2.6065e+18 | 286.0268 | 2132.441 | -0.615 | 2.285928 | 3.505587 | 7.7107e+26 | 41.96781 | 130.0714
mp-27365 | BaBiSe3 | 0.7326937 | 0 | 19 | 116.63748 | 0.9815223 | 2.8445e+18 | 214.6785 | 13.10954 | 0.495 | 2.536133 | 4.153439 | 3.2103e+26 | 17.49938 | 129.5286 | 2.1014e+18 | 278.0291 | 1624.368 | -0.5 | 2.140776 | 3.221117 | 7.0106e+26 | 38.38558 | 129.8901
mp-23312 | MoBr3 | 0.6936998 | 0 | 59 | 83.913 | 10.94242 | 2.5622e+17 | 350.456 | 3.146851 | -1.47 | 7.631707 | 0.5824549 | 1.6712e+27 | 8.193795 | 129.7091 | 1.8973e+17 | 370.3318 | 260.2049 | -1.72 | 4.461056 | 0.2603073 | 2.1112e+27 | 10.35749 | 129.7995
mp-23341 | Bi2Pt2O7 | 0.7934976 | 0 | 227 | 83.64769 | 1.616179 | 1.7353e+18 | 257.02822 | 11.46421 | -0.195 | 3.614734 | 3.344878 | 5.4105e+26 | 18.08385 | 130.1622 | 1.5814e+18 | 342.28389 | 1852.766 | -1.365 | 3.576096 | 3.291391 | 1.5111e+27 | 50.33102 | 129.9807
mp-34770 | Sr(GdSe2)2 | 0.9686028 | 0 | 122 | 102.5657 | 1.032705 | 2.67e+18 | 218.4943 | 12.74636 | 0.43 | 2.617436 | 4.035054 | 3.3103e+26 | 17.43804 | 130.6175 | 2.2529e+18 | 300.4921 | 2034.283 | -0.815 | 2.567586 | 3.920332 | 9.2108e+26 | 47.92062 | 129.7995
mp-23366 | Rb2CoBr4 | 0.6408961 | 0 | 62 | 78.49783 | 19.421 | 1.3867e+17 | 292.3627 | 1.185336 | -0.7 | 4.80178 | 0.1229408 | 8.3107e+26 | 2.304084 | 129.9807 | 64114967000000000 | 338.9582 | 73.6634 | -1.32 | 3.47851 | 0.07580232 | 1.4511e+27 | 4.018184 | 129.8901
mp-23403 | SbIF5 | 0.5522006 | 0 | 14 | 49.09378 | 3066.256 | 785593053333333.4 | 246.7781 | 0.004784217 | -0.035 | 3.317291 | 3.558466e-05 | 4.8104e+26 | 0.008379745 | 129.4384 | 784449846666666.6 | -149.9559 | 0.1763975 | 1.885 | 0.7098526 | 3.522408e-06 | 1.3101e+26 | 0.002346023 | 131.2591
mp-23434 | Al2CuCl8 | 0.5622008 | 0 | 14 | 36.46664 | 30.10762 | 87654135666666672 | 257.8727 | 0.5828854 | -0.205 | 3.634439 | 0.04194126 | 5.5105e+26 | 0.9786883 | 129.5286 | 41601845000000000 | 278.9746 | 32.3774 | -0.515 | 2.15906 | 0.01920358 | 7.1106e+26 | 1.267453 | 129.7995
mp-27747 | PdI2 | 0.9080983 | 0 | 14 | 120.0763 | 3.575212 | 7.6044e+17 | 319.1743 | 7.746769 | -1.065 | 5.958107 | 2.151343 | 1.1511e+27 | 17.29924 | 129.7995 | 5.0395e+17 | 404.1041 | 822.9457 | -2.135 | 5.807269 | 2.070166 | 3.1313e+27 | 47.08338 | 129.8901
mp-23472 | Re(AgCl3)2 | 0.8222056 | 0 | 148 | 68.29571 | 3.021726 | 9.2073e+17 | 303.888 | 8.502703 | -0.86 | 5.273016 | 2.305186 | 9.6109e+26 | 17.04115 | 129.6188 | 7.1641e+17 | 349.9836 | 877.5231 | -1.465 | 3.804041 | 1.412489 | 1.6611e+27 | 29.53413 | 129.7995
mp-23474 | AgBi3S5 | 0.5368942 | 0 | 12 | 99.45938 | 0.9716216 | 2.7165e+18 | 156.2083 | 6.628422 | 1.72 | 1.507093 | 1.93181 | 1.5101e+26 | 8.097002 | 127.8319 | 2.5272e+18 | 267.2142 | 1804.54 | -0.345 | 1.962555 | 2.870695 | 6.1105e+26 | 34.03649 | 130.344
mp-23484 | CsAuCl3 | 0.8320017 | 0 | 139 | 87.24620418 | 0.3673521 | 7.3358e+18 | 163.7193 | 19.66294 | 1.535 | 1.615976 | 9.226317 | 1.6101e+26 | 23.78114 | 130.4351 | 6.3919e+18 | 237.377 | 3601.698 | 0.115 | 1.533363 | 8.527933 | 4.2104e+26 | 62.17175 | 130.4351
mp-23486 | RbNiCl3 | 0.7254963 | 0 | 194 | 50.10404 | 3.172376 | 8.8396e+17 | 273.6762 | 6.620746 | -0.44 | 4.139019 | 1.490284 | 6.6106e+26 | 11.28822 | 130.344 | 6.8939e+17 | 342.2175 | 807.3656 | -1.365 | 3.576096 | 1.196842 | 1.5111e+27 | 25.64133 | 129.9807
mp-10487 | RbSb | 0.6291952 | 0.0005923725 | 14 | 103.6139 | 1.408931 | 1.9703e+18 | 242.0213 | 11.54105 | 0.04 | 3.188775 | 3.404874 | 4.5104e+26 | 17.18749 | 129.7995 | 1.6498e+18 | 295.4042 | 1439.644 | -0.745 | 2.464545 | 2.313505 | 8.6108e+26 | 33.03128 | 130.253
mp-23498 | NbSeBr3 | 0.7328026 | 0 | 13 | 82.315676 | 4.482785 | 5.8662e+17 | 240.3448 | 3.388634 | 0.065 | 3.14739 | 0.588307 | 4.4104e+26 | 5.297177 | 129.9807 | 2.956e+17 | 301.2858 | 268.3293 | -0.825 | 2.582717 | 0.437314 | 9.3108e+26 | 11.13726 | 129.7091
mp-23515 | K2CoCl4 | 0.7891029 | 0 | 33 | 39.84883 | 218.5832 | 12636780866666666 | 349.4843 | 0.1543447 | -1.455 | 7.561075 | 0.006433541 | 1.6411e+27 | 0.404506 | 129.9807 | 6898488466666667 | 381.1247 | 10.02047 | -1.855 | 4.858031 | 0.003313333 | 2.3912e+27 | 0.5892302 | 129.9807
mp-23558 | Ag2BiO3 | 0.4141981 | 0 | 34 | 78.78583 | 1.369137 | 1.8866e+18 | 156.5437 | 4.623227 | 1.715 | 1.509878 | 1.158091 | 1.5101e+26 | 5.762174 | 128.0089 | 1.3764e+18 | 268.4321 | 991.8009 | -0.36 | 1.978979 | 1.737766 | 6.2106e+26 | 24.45829 | 130.0714
mp-23567 | CuHgSCl | 0.5701057 | 0.01339301 | 55 | 82.9135 | 1.265173 | 2.1659e+18 | 235.9018 | 12.05305 | 0.135 | 3.03523 | 3.715887 | 4.2104e+26 | 17.77466 | 129.4384 | 1.7468e+18 | 303.8745 | 1612.981 | -0.86 | 2.636508 | 3.008284 | 9.6109e+26 | 40.70092 | 129.6188
mp-29238 | TlAgSe | 0.616297 | 0 | 62 | 130.4038 | 0.6463937 | 4.0598e+18 | 181.2449 | 13.33638 | 1.14 | 1.894909 | 5.019228 | 2.1102e+26 | 17.1603 | 128.4531 | 3.6693e+18 | 283.8232 | 2955.795 | -0.585 | 2.246941 | 6.480998 | 7.5107e+26 | 62.67605 | 130.0714
mp-23583 | Cs4BiSbCl12 | 0.5782011 | 0 | 141 | 71.54434 | 3.502727 | 7.6582e+17 | 218.1896 | 3.645836 | 0.435 | 2.611054 | 0.6435974 | 3.3103e+26 | 5.122482 | 130.4351 | 5.4794e+17 | 266.8231 | 390.1068 | -0.34 | 1.957119 | 0.4176537 | 6.1105e+26 | 9.402225 | 130.0714
mp-33985 | Ba(InTe2)2 | 0.928398 | 0.01454467 | 97 | 125.3376 | 0.6922747 | 3.1869e+18 | 185.7523 | 10.99605 | 1.045 | 1.973137 | 4.811915 | 2.2102e+26 | 17.02628 | 129.3484 | 2.5079e+18 | 292.8647 | 2151.036 | -0.71 | 2.414865 | 6.515106 | 8.4108e+26 | 65.20368 | 129.7995
mp-28800 | K2Bi8Se13 | 0.8646009 | 0 | 12 | 120.7183 | 2.204509 | 1.225e+18 | 277.6005 | 9.440458 | -0.495 | 4.269446 | 2.695191 | 7.0106e+26 | 17.01807 | 129.5286 | 8.5279e+17 | 355.1878 | 1075.86 | -1.53 | 3.9608 | 2.408279 | 1.7612e+27 | 43.01046 | 129.9807
mp-23955 | CuH2SeO5 | 0.5830039 | 0 | 2 | 24.94654 | 6.723208 | 4.1169e+17 | 325.2291 | 4.35456 | -1.145 | 6.252847 | 0.8969162 | 1.2311e+27 | 9.890218 | 130.1622 | 2.4074e+17 | 363.4973 | 318.0872 | -1.635 | 4.229218 | 0.4989136 | 1.9412e+27 | 15.56054 | 130.0714
mp-24038 | K2CuH12(SO7)2 | 0.5616021 | 0.007969774 | 14 | 14.25676 | 60.79935 | 44105166666666664 | 269.2716 | 0.3197942 | -0.375 | 3.991147 | 0.01681892 | 6.3106e+26 | 0.5577171 | 129.7995 | 21632732633333332 | 261.9957 | 14.84909 | -0.265 | 1.877787 | 0.005427764 | 5.7105e+26 | 0.5090711 | 130.4351
mp-24103 | CuH12Br4(NO)2 | 0.4456 | 0.02830419 | 136 | 21.6795 | 2.797925 | 8.6175e+17 | 158.3552 | 2.160965 | 1.67 | 1.535324 | 0.4064865 | 1.5101e+26 | 2.891543 | 129.6188 | 5.0131e+17 | 230.9236 | 267.3262 | 0.22 | 1.453044 | 0.3742519 | 3.9104e+26 | 7.529975 | 129.9807
mp-2418 | PdSe2 | 0.4610017 | 0 | 61 | 88.11333 | 1.082149 | 2.5835e+18 | 188.3084 | 9.161025 | 0.995 | 2.016287 | 2.543303 | 2.3102e+26 | 11.2509 | 128.6314 | 2.5626e+18 | 257.7326 | 1702.26 | -0.205 | 1.81722 | 2.176109 | 5.5105e+26 | 27.22914 | 129.5286
mp-24196 | Tl2CuH12(SO7)2 | 0.7923003 | 0 | 14 | 24.92031 | 147.2062 | 18418158666666668 | 281.4982 | 0.1459478 | -0.55 | 4.404936 | 0.005176307 | 7.3107e+26 | 0.2670851 | 129.8901 | 9881934766666666 | 334.8139 | 11.07768 | -1.27 | 3.373558 | 0.003469308 | 1.3811e+27 | 0.5063108 | 130.0714
mp-24197 | Rb2CuH12(SO7)2 | 0.6004056 | 0.0003971857 | 14 | 17.24834 | 82.56371 | 32444036133333332 | 265.4357 | 0.2285881 | -0.32 | 3.871118 | 0.01015245 | 6.0105e+26 | 0.3923123 | 129.9807 | 15540355533333334 | 269.3581 | 11.27511 | -0.375 | 1.995573 | 0.003757662 | 6.3106e+26 | 0.4106991 | 129.7995
mp-24333 | UH12(ClO2)3 | 0.5450984 | 0.02904837 | 13 | 20.56725 | 293.7703 | 9324201400000000 | 389.3403 | 0.1413417 | -1.955 | 10.35304 | 0.006615917 | 2.6312e+27 | 0.4822369 | 129.9807 | 5628093733333333 | 285.1406 | 4.575931 | -0.6 | 2.266333 | 0.0006776008 | 7.6107e+26 | 0.1396976 | 130.0714
mp-15988 | Li2CuSb | 0.4650017 | 0.001925465 | 216 | 73.76364 | 0.1835369 | 1.5355e+19 | 121.64511 | 22.7209 | 2.775 | 1.066987 | 14.01695 | 9.1008e+25 | 25.53184 | 127.1275 | 1.406e+19 | 184.08631 | 4764.596 | 1.08 | 0.9718775 | 12.18518 | 2.1102e+26 | 62.79037 | 130.8919
mp-24447 | FeCoH18(NCl)6 | 0.8114026 | 0 | 205 | 13.42748 | 13.10242 | 2.0592e+17 | 289.31186 | 1.72356 | -0.66 | 4.691895 | 0.2142867 | 8.0107e+26 | 3.298657 | 130.0714 | 82912586000000000 | 369.02595 | 112.9105 | -1.705 | 4.41916 | 0.1958766 | 2.0812e+27 | 8.52844 | 129.7995
mp-24522 | CuH2SO5 | 0.3583059 | 0 | 2 | 19.73599 | 2.817946 | 9.0093e+17 | 198.6079 | 3.553736 | 0.79 | 2.208765 | 0.6939452 | 2.6102e+26 | 4.954003 | 129.5286 | 5.7796e+17 | 282.0926 | 459.9218 | -0.56 | 2.215065 | 0.6969162 | 7.4107e+26 | 14.07203 | 129.5286
mp-541772 | Bi4RuBr2 | 0.5310029 | 0 | 12 | 156.6857 | 3.339691 | 8.4988e+17 | 311.9434 | 8.270113 | -0.97 | 5.628564 | 2.187948 | 1.0511e+27 | 17.00419 | 130.1622 | 9.5525e+17 | 335.6429 | 1076.149 | -1.28 | 3.394261 | 1.02461 | 1.4011e+27 | 22.52283 | 129.7995
mp-567928 | CsBi3Se5 | 0.9778955 | 0 | 62 | 128.2941 | 2.283953 | 1.193e+18 | 280.2277 | 9.368641 | -0.53 | 4.355069 | 2.633065 | 7.2106e+26 | 16.92277 | 129.7091 | 9.2341e+17 | 352.8977 | 1149.989 | -1.5 | 3.887583 | 2.220694 | 1.7112e+27 | 40.36861 | 129.9807
mp-24887 | Na2CoP2O7 | 0.5882013 | 0.00541635 | 136 | 23.238 | 16.17655 | 1.7327e+17 | 366.8103 | 2.331402 | -1.675 | 8.673288 | 0.392597 | 2.0212e+27 | 6.715161 | 129.8901 | 1.3989e+17 | 369.3547 | 190.8473 | -1.705 | 4.41916 | 0.1427845 | 2.0812e+27 | 6.907728 | 129.7995
mp-24905 | CrClO | 0.371 | 0 | 59 | 34.48283 | 0.8189125 | 3.1461e+18 | 120.8399 | 4.593976 | 2.805 | 1.057794 | 1.468064 | 9.1008e+25 | 5.647525 | 126.2551 | 2.8142e+18 | 182.1323 | 933.5251 | 1.12 | 0.9554907 | 1.260327 | 2.1102e+26 | 13.71855 | 129.2584
mp-24912 | Cr3BO6 | 0.4610969 | 0.01797059 | 62 | 26.27957 | 5.114437 | 5.3274e+17 | 246.9241 | 3.248188 | -0.04 | 3.326098 | 0.524452 | 4.8104e+26 | 5.043949 | 129.7091 | 2.8311e+17 | 303.0385 | 259.9834 | -0.85 | 2.621006 | 0.3668642 | 9.5109e+26 | 9.979658 | 129.7995
mp-24949 | FeAsO4 | 0.6934957 | 0.003723091 | 14 | 32.4607 | 3.545561 | 7.6918e+17 | 254.0007 | 4.96247 | -0.145 | 3.518228 | 0.988459 | 5.2105e+26 | 7.915304 | 129.9807 | 5.1324e+17 | 324.5205 | 540.5136 | -1.135 | 3.107555 | 0.8205421 | 1.2211e+27 | 18.58466 | 130.0714
mp-24968 | FeMoClO4 | 0.6613047 | 0 | 129 | 35.8908 | 4.13641 | 6.6687e+17 | 244.143 | 3.974923 | 0.005 | 3.247923 | 0.6957821 | 4.6104e+26 | 6.01798 | 130.1622 | 5.0935e+17 | 309.9482 | 489.3222 | -0.94 | 2.764452 | 0.5463591 | 1.0311e+27 | 13.36599 | 129.7091
mp-24976 | Fe2P4PbO14 | 0.6713048 | 0 | 2 | 31.75127 | 2.314853 | 1.1811e+18 | 213.8624 | 5.401834 | 0.51 | 2.517874 | 1.134399 | 3.1103e+26 | 7.339758 | 130.8919 | 8.7046e+17 | 274.2644 | 654.7708 | -0.445 | 2.075336 | 0.8488821 | 6.7106e+26 | 15.53532 | 129.7091
mp-24991 | NaFe(GeO3)2 | 0.8735943 | 0 | 15 | 32.01112 | 11.50801 | 2.4091e+17 | 347.2731 | 2.905383 | -1.43 | 7.444956 | 0.5203469 | 1.6011e+27 | 7.506876 | 130.0714 | 1.8121e+17 | 400.8658 | 291.1947 | -2.095 | 5.660371 | 0.3449587 | 3.0113e+27 | 14.07598 | 129.8901
mp-25001 | FePO4 | 0.6157936 | 0.01733778 | 62 | 25.13606 | 5.239193 | 5.3746e+17 | 356.3883 | 6.826479 | -1.545 | 7.995953 | 1.885423 | 1.7912e+27 | 18.35301 | 129.7995 | 4.7645e+17 | 400.2539 | 763.2883 | -2.09 | 5.642287 | 1.117599 | 3.0013e+27 | 30.77016 | 129.7995
mp-25010 | NaMnO2 | 0.6407056 | 0.004011563 | 59 | 27.48165357 | 1.816338 | 1.5288e+18 | 301.2374 | 13.87297 | -0.825 | 5.165435 | 4.795846 | 9.3108e+26 | 27.48714 | 129.7091 | 1.4419e+18 | 388.139 | 2172.252 | -1.94 | 5.127355 | 4.742911 | 2.6012e+27 | 76.88732 | 129.7995
mp-25014 | MnGeO3 | 0.366102 | 0.02131448 | 148 | 35.115249 | 7.008515 | 3.7999e+17 | 381.151 | 5.520366 | -1.855 | 9.716061 | 1.632286 | 2.3912e+27 | 18.37705 | 129.9807 | 2.5753e+17 | 373.8132 | 359.857 | -1.765 | 4.589345 | 0.5298917 | 2.2012e+27 | 16.87375 | 129.7995
mp-25017 | NaNdMnWO6 | 0.7686944 | 0 | 4 | 50.20062 | 1.724893 | 1.5766e+18 | 219.1047 | 7.568558 | 0.42 | 2.630265 | 1.883025 | 3.4103e+26 | 10.51712 | 129.1686 | 1.2626e+18 | 299.2097 | 1130.373 | -0.795 | 2.537635 | 1.784434 | 9.0108e+26 | 28.18985 | 130.0714
mp-25020 | MnNi(BiO3)2 | 0.8143007 | 0.01533506 | 15 | 62.7588645 | 2.8377 | 9.7057e+17 | 277.6908 | 7.48425 | -0.495 | 4.269446 | 1.845472 | 7.0106e+26 | 13.22073 | 129.5286 | 7.5195e+17 | 376.0243 | 1063.212 | -1.79 | 4.662336 | 2.105986 | 2.2512e+27 | 42.67272 | 129.8901
mp-25027 | NaLaMnWO6 | 0.7102988 | 0 | 4 | 49.66697 | 1.687083 | 1.6116e+18 | 219.7076 | 7.779202 | 0.405 | 2.649673 | 1.968266 | 3.4103e+26 | 10.87223 | 129.8901 | 1.281e+18 | 298.3309 | 1140.115 | -0.785 | 2.522814 | 1.828619 | 8.9108e+26 | 28.56943 | 130.253
mp-25028 | TbMn2O5 | 0.4133953 | 0 | 55 | 43.599805 | 2.995124 | 9.0525e+17 | 203.2732 | 3.740505 | 0.7 | 2.301876 | 0.6737529 | 2.8103e+26 | 4.958601 | 128.8101 | 7.8406e+17 | 265.7184 | 553.5981 | -0.32 | 1.935559 | 0.5195024 | 6.0105e+26 | 10.8145 | 129.9807
mp-25036 | YbMnO3 | 0.5322002 | 0 | 62 | 55.195249 | 4.596057 | 6.0869e+17 | 372.9897 | 8.468157 | -1.755 | 9.120991 | 2.795664 | 2.1812e+27 | 25.48849 | 129.7995 | 4.4728e+17 | 418.2582 | 782.4636 | -2.31 | 6.498887 | 1.681436 | 3.7013e+27 | 43.35953 | 129.9807
mp-25040 | DyMn2O5 | 0.3958984 | 0 | 55 | 44.04663625 | 2.933682 | 9.0487e+17 | 204.961 | 3.801277 | 0.67 | 2.334176 | 0.7097096 | 2.8103e+26 | 5.169553 | 130.1622 | 7.9342e+17 | 262.1136 | 545.1069 | -0.27 | 1.882948 | 0.514207 | 5.8105e+26 | 10.59386 | 129.5286
mp-25042 | Ba5Ho8Mn4O21 | 0.6336035 | 0.001290173 | 87 | 67.41624 | 6.048067 | 4.6031e+17 | 272.2609 | 3.41207 | -0.42 | 4.092809 | 0.5566821 | 6.5106e+26 | 5.822113 | 130.253 | 3.5038e+17 | 314.189 | 345.8725 | -1 | 2.865154 | 0.3260596 | 1.0811e+27 | 9.645318 | 130.0714
mp-25043 | Mn(SbO3)2 | 0.5130026 | 0 | 150 | 43.82827 | 1.651415 | 1.6676e+18 | 280.7247 | 13.14139 | -0.54 | 4.379916 | 4.319311 | 7.2106e+26 | 23.6052 | 130.253 | 1.1803e+18 | 328.8206 | 1276.215 | -1.19 | 3.212955 | 2.713768 | 1.2911e+27 | 41.94806 | 129.7091
mp-25044 | LiMnAsO4 | 0.5791943 | 0 | 62 | 28.68546 | 2.237021 | 1.2233e+18 | 203.4501 | 5.063484 | 0.7 | 2.301876 | 1.043801 | 2.8103e+26 | 6.639018 | 128.8101 | 9.4502e+17 | 268.9931 | 683.7923 | -0.37 | 1.990023 | 0.8390385 | 6.3106e+26 | 15.09477 | 129.5286
mp-25046 | MnPH2O5 | 0.6690055 | 0 | 15 | 18.6583 | 3.198629 | 8.5245e+17 | 221.8962 | 4.197309 | 0.37 | 2.695736 | 0.7736957 | 3.5103e+26 | 5.884616 | 129.7091 | 7.2143e+17 | 300.1947 | 650.128 | -0.81 | 2.560059 | 0.7160267 | 9.1108e+26 | 15.40356 | 130.253
mp-25050 | MnSeO4 | 0.2484944 | 0 | 62 | 32.9826075 | 1.402175 | 1.7114e+18 | 141.8918 | 3.445602 | 2.115 | 1.311177 | 0.9042505 | 1.2101e+26 | 4.553397 | 128.6314 | 1.4416e+18 | 238.2927 | 818.6099 | 0.1 | 1.545318 | 1.156973 | 4.3104e+26 | 16.47918 | 129.7091
mp-25105 | SrNiP2O7 | 0.6234944 | 0 | 14 | 29.11425 | 31.96903 | 86942397333333328 | 360.4308 | 1.129472 | -1.595 | 8.249373 | 0.1310803 | 1.8712e+27 | 3.151871 | 129.9807 | 47750970000000000 | 412.2434 | 81.15021 | -2.235 | 6.192419 | 0.0852504 | 3.4413e+27 | 5.797925 | 129.9807
mp-2517 | Ca2Si | 0.2912026 | 0 | 62 | 36.0805 | 0.5268072 | 4.4089e+18 | 108.1467 | 5.156473 | 3.32 | 0.9196096 | 2.306363 | 7.1006e+25 | 7.118723 | 128.7207 | 3.4823e+18 | 182.0123 | 1153.621 | 1.125 | 0.9534719 | 2.434918 | 2.1102e+26 | 21.25754 | 129.0788
mp-25305 | Y2Ti2S2O5 | 0.7880009 | 0 | 139 | 37.97025 | 0.6585254 | 3.7392e+18 | 135.321 | 6.847191 | 2.315 | 1.227705 | 2.545554 | 1.1101e+26 | 8.783746 | 127.8319 | 2.5121e+18 | 230.306 | 1332.42 | 0.23 | 1.445692 | 3.25278 | 3.9104e+26 | 31.75051 | 129.5286
mp-2534 | GaAs | 0.1886973 | 0 | 216 | 72.3223 | 0.4165635 | 7.1242e+18 | 165.92968 | 19.61492 | 1.485 | 1.647584 | 7.865921 | 1.7102e+26 | 21.58886 | 128.4531 | 7.154e+18 | 233.50906 | 3900.805 | 0.175 | 1.486759 | 6.742784 | 4.0104e+26 | 52.34618 | 130.6175
mp-25477 | CoP2(H4O5)2 | 0.4083068 | 0 | 14 | 13.75896 | 38.83537 | 46549502666666664 | 345.9166 | 0.5570035 | -1.41 | 7.353481 | 0.08239453 | 1.5811e+27 | 2.183625 | 129.7091 | 36289276333333336 | 332.091 | 40.02142 | -1.235 | 3.302206 | 0.02479506 | 1.3411e+27 | 1.858619 | 129.9807
mp-25486 | CoH8(IO5)2 | 0.5336969 | 0.01139089 | 14 | 22.89522 | 66.13154 | 41824757000000000 | 363.185 | 0.5516826 | -1.63 | 8.43199 | 0.04552837 | 1.9312e+27 | 1.574536 | 130.0714 | 27121554666666668 | 372.208 | 37.57388 | -1.745 | 4.531842 | 0.01793904 | 2.1612e+27 | 1.754748 | 129.7995
mp-25501 | LiCrPO4F | 0.8495938 | 0 | 2 | 21.61335815 | 4.401524 | 6.3233e+17 | 289.0085 | 5.28156 | -0.655 | 4.678372 | 1.095816 | 8.0107e+26 | 9.776995 | 129.7995 | 5.5902e+17 | 342.9837 | 657.616 | -1.375 | 3.598194 | 0.7391323 | 1.5311e+27 | 18.6524 | 129.7091
mp-25503 | CrHO2 | 0.9731063 | 0.0130076 | 31 | 21.25071 | 4.713893 | 5.903e+17 | 366.224 | 7.917101 | -1.67 | 8.64611 | 2.484057 | 2.0112e+27 | 22.93601 | 129.8901 | 4.455e+17 | 453.9464 | 918.0243 | -2.735 | 8.561892 | 2.447851 | 5.6015e+27 | 63.92731 | 129.8901
mp-25525 | FeMoClO4 | 0.6453044 | 0.0005894679 | 11 | 35.8908 | 4.018814 | 6.8576e+17 | 240.4776 | 3.965734 | 0.065 | 3.14739 | 0.6930731 | 4.4104e+26 | 5.908735 | 129.9807 | 5.2834e+17 | 307.6274 | 499.9934 | -0.91 | 2.715643 | 0.5554719 | 1.0011e+27 | 13.39438 | 129.8901
mp-25528 | Li2FePCO7 | 0.6911011 | 0.01702838 | 11 | 18.72561 | 1.828181 | 1.539e+18 | 276.8691 | 11.79762 | -0.485 | 4.245361 | 3.538696 | 6.9106e+26 | 20.34789 | 129.9807 | 1.3364e+18 | 317.4179 | 1346.494 | -1.04 | 2.934641 | 2.033779 | 1.1211e+27 | 33.07688 | 130.0714
mp-25533 | VFeH2O5 | 0.6245013 | 0.006695201 | 2 | 20.97771 | 6.824315 | 4.0192e+17 | 299.7065 | 3.610218 | -0.805 | 5.105118 | 0.6470235 | 9.1108e+26 | 7.188132 | 129.9807 | 2.4105e+17 | 329.2795 | 261.3581 | -1.195 | 3.222736 | 0.3245253 | 1.2911e+27 | 10.1974 | 130.0714
mp-25543 | Ca3MnNiO6 | 0.7131968 | 0.003634428 | 167 | 29.98744 | 13.04715 | 2.1501e+17 | 390.2159 | 3.27397 | -1.965 | 10.41915 | 0.713633 | 2.6612e+27 | 10.96224 | 129.8901 | 1.5154e+17 | 446.2279 | 301.7524 | -2.645 | 8.07436 | 0.4868425 | 5.1315e+27 | 21.15232 | 129.8901
mp-25557 | MnAsH2O5 | 0.6634952 | 0 | 15 | 23.54139 | 3.821743 | 7.2906e+17 | 267.1391 | 5.202821 | -0.345 | 3.92511 | 1.040844 | 6.1105e+26 | 8.653275 | 130.344 | 6.6643e+17 | 317.6753 | 672.5425 | -1.045 | 2.943463 | 0.6759204 | 1.1311e+27 | 15.89416 | 129.7995
mp-25561 | LiMnPCO7 | 0.9114045 | 0.02058106 | 4 | 19.71448 | 4.664044 | 5.8959e+17 | 284.6163 | 4.776048 | -0.595 | 4.519694 | 0.9539367 | 7.6107e+26 | 8.761274 | 129.7995 | 4.4176e+17 | 355.7353 | 559.0309 | -1.535 | 3.97315 | 0.7862461 | 1.7712e+27 | 20.4245 | 129.8901
mp-25563 | Li2MnPCO7 | 0.5250981 | 0.01144967 | 11 | 18.65003 | 5.004709 | 5.5354e+17 | 280.4785 | 4.354581 | -0.535 | 4.367471 | 0.8152236 | 7.2106e+26 | 7.755908 | 129.9807 | 4.2257e+17 | 334.687 | 473.3421 | -1.265 | 3.363259 | 0.5508993 | 1.3811e+27 | 14.82426 | 129.7995
mp-25600 | NiH2SeO5 | 0.7857967 | 0 | 15 | 24.40736 | 5.939162 | 4.6998e+17 | 381.3739 | 6.835724 | -1.855 | 9.716061 | 2.092414 | 2.3912e+27 | 21.68586 | 129.9807 | 3.4098e+17 | 425.1691 | 616.392 | -2.39 | 6.843385 | 1.236855 | 4.0014e+27 | 36.25708 | 129.9807
mp-25613 | LiNiAsO4 | 0.557398 | 0.000815177 | 62 | 29.22194 | 2.281443 | 1.1975e+18 | 210.9707 | 5.330083 | 0.56 | 2.458328 | 1.118524 | 3.0103e+26 | 7.184698 | 130.7089 | 7.4727e+17 | 297.5813 | 661.7415 | -0.775 | 2.508095 | 1.152661 | 8.9108e+26 | 20.94197 | 129.7091
mp-25614 | LiNiPO4 | 0.697904 | 0 | 62 | 22.94368 | 4.298745 | 6.4949e+17 | 314.1379 | 6.409364 | -0.995 | 5.713204 | 1.532171 | 1.0811e+27 | 13.50966 | 129.7995 | 3.6933e+17 | 386.9229 | 552.9277 | -1.925 | 5.078689 | 1.284147 | 2.5612e+27 | 32.0256 | 129.8901
mp-16238 | Li2AgSb | 0.1429006 | 0 | 216 | 22.52007 | 0.2089038 | 1.3875e+19 | 127.67357 | 22.61644 | 2.565 | 1.135501 | 12.67249 | 9.1008e+25 | 24.62475 | 133.1179 | 1.3251e+19 | 188.19964 | 4693.421 | 0.995 | 1.008143 | 10.60142 | 2.3102e+26 | 58.28111 | 128.6314
mp-25681 | Na2CoH8(SO6)2 | 0.3918984 | 0 | 14 | 14.76396 | 102.6265 | 5262796733333333 | 319.9525 | 0.05387504 | -1.075 | 5.994068 | 0.0141154 | 1.1611e+27 | 0.6081202 | 129.8901 | 7961770766666667 | -120.4241 | 1.154614 | 2.825 | 0.5258713 | 0.0003668004 | 8.1007e+25 | 0.04468212 | 133.2118
mp-25697 | Mn(PO3)3 | 0.901105 | 0.01922018 | 19 | 22.4503 | 20.88233 | 1.3312e+17 | 350.1705 | 1.632274 | -1.465 | 7.608083 | 0.2199097 | 1.6611e+27 | 4.273663 | 129.7995 | 91828631333333328 | 366.0689 | 123.0563 | -1.665 | 4.309512 | 0.09375052 | 2.0012e+27 | 5.153173 | 129.8901
mp-25712 | Ni3(PO4)2 | 0.5533027 | 0 | 14 | 28.15561 | 3.638864 | 7.3222e+17 | 263.9446 | 5.101105 | -0.295 | 3.818052 | 1.074767 | 5.9105e+26 | 8.718935 | 129.7995 | 3.6598e+17 | 359.4414 | 472.8355 | -1.585 | 4.098997 | 1.19555 | 1.8512e+27 | 27.43227 | 130.0714
mp-25716 | CaNiBP2H3O10 | 0.5907047 | 0.006589243 | 15 | 18.58599 | 9.069142 | 3.096e+17 | 368.675 | 4.20809 | -1.7 | 8.81058 | 0.9575411 | 2.0712e+27 | 12.26329 | 129.7995 | 2.489e+17 | 400.0916 | 398.4178 | -2.085 | 5.624265 | 0.4883704 | 2.9813e+27 | 17.69066 | 129.9807
mp-25717 | Rb2NiH8(CO5)2 | 0.9555005 | 0 | 14 | 18.33513 | 199.817 | 13934571000000000 | 372.8001 | 0.1936626 | -1.75 | 9.092288 | 0.009706468 | 2.1712e+27 | 0.583504 | 129.7995 | 7276553666666667 | 372.0264 | 10.07101 | -1.74 | 4.517588 | 0.003399471 | 2.1512e+27 | 0.5780147 | 129.7995
mp-25752 | Cs2FeH12(SO7)2 | 0.1394992 | 0 | 14 | 20.06041 | 1.773716 | 13538926000000000 | -141.406 | 0.02707197 | 2.13 | 1.304585 | 0.630787 | 1.2101e+26 | 3.572344 | 128.1863 | 30447172666666668 | -129.0571 | 5.071201 | 2.515 | 0.5764806 | 0.1852896 | 1.0101e+26 | 2.967899 | 127.8319
mp-2576 | Sr2Ge | 0.3775988 | 0 | 62 | 82.62667 | 0.6877089 | 4.0519e+18 | 167.4174 | 11.35688 | 1.45 | 1.6703 | 3.785164 | 1.7102e+26 | 13.34914 | 129.7995 | 2.6202e+18 | 257.4468 | 1736.662 | -0.2 | 1.812285 | 4.277921 | 5.4105e+26 | 42.67201 | 130.4351
mp-25760 | PrFeGe2O7 | 0.7762047 | 0 | 14 | 41.27504 | 3.361505 | 8.2178e+17 | 280.3331 | 6.458115 | -0.535 | 4.367471 | 1.480964 | 7.2106e+26 | 11.54723 | 129.9807 | 7.1129e+17 | 338.3392 | 814.2346 | -1.315 | 3.467852 | 1.047829 | 1.4411e+27 | 23.10832 | 130.0714
mp-25761 | RbFeBP2HO9 | 0.9380989 | 0 | 14 | 23.9382576 | 3.38582 | 7.4881e+17 | 207.0149 | 3.209019 | 0.635 | 2.372689 | 0.5866315 | 2.9103e+26 | 4.590511 | 129.4384 | 4.7608e+17 | 271.572 | 351.1124 | -0.41 | 2.034971 | 0.4659526 | 6.5106e+26 | 10.31299 | 129.7091
mp-25762 | LaFeGe2O7 | 0.7808034 | 0 | 14 | 41.0933 | 3.450887 | 8.016e+17 | 282.807 | 6.41115 | -0.57 | 4.455498 | 1.467062 | 7.4107e+26 | 11.58989 | 130.1622 | 7.0505e+17 | 339.5037 | 812.6594 | -1.33 | 3.499936 | 1.021396 | 1.4611e+27 | 22.82289 | 130.0714
mp-25779 | Ni3H2Se3O10 | 0.4039938 | 0 | 2 | 31.94278 | 9.564153 | 2.7406e+17 | 299.5143 | 2.458549 | -0.8 | 5.090168 | 0.3882652 | 9.1108e+26 | 5.106434 | 129.7091 | 1.7288e+17 | 312.6808 | 169.0273 | -0.98 | 2.831123 | 0.1610528 | 1.0611e+27 | 5.99104 | 130.1622
mp-25783 | NiH4SeO5 | 0.7683951 | 0.0062238 | 14 | 20.15292 | 14.95384 | 1.8412e+17 | 337.5123 | 2.09738 | -1.305 | 6.89329 | 0.3129759 | 1.4311e+27 | 5.146995 | 129.8901 | 88668420000000000 | 400.7233 | 142.383 | -2.095 | 5.660371 | 0.2328834 | 3.0113e+27 | 10.83244 | 129.8901
mp-14620 | Tm2CdSe4 | 0.6579032 | 0 | 227 | 109.4456 | 0.8872965 | 3.2255e+18 | 204.21379 | 13.45139 | 0.685 | 2.317945 | 4.222323 | 2.8103e+26 | 16.91413 | 129.4384 | 3.1132e+18 | 282.09843 | 2477.441 | -0.56 | 2.215065 | 3.94436 | 7.4107e+26 | 44.69106 | 129.5286
mp-26261 | Li2Cu(PO3)4 | 0.8251036 | 0.01529655 | 15 | 20.70083 | 14.6331 | 1.8611e+17 | 295.5624 | 1.625815 | -0.745 | 4.92909 | 0.1954996 | 8.6108e+26 | 3.180379 | 130.253 | 96813445800000000 | 318.0315 | 97.92101 | -1.05 | 2.952314 | 0.09062324 | 1.1311e+27 | 4.169835 | 130.0714
mp-2691 | CdSe | 0.5101046 | 0 | 216 | 95.6855 | 0.8255839 | 3.4965e+18 | 214.76442 | 16.12708 | 0.495 | 2.536133 | 5.384138 | 3.2103e+26 | 20.8047 | 129.5286 | 3.4342e+18 | 294.55027 | 2979.48 | -0.73 | 2.443106 | 5.090631 | 8.5108e+26 | 55.63691 | 130.1622
mp-569287 | TlPAuSe3 | 0.8605056 | 0.002632444 | 12 | 111.5339385 | 1.076671 | 2.5432e+18 | 219.048 | 12.20299 | 0.42 | 2.630265 | 3.81834 | 3.4103e+26 | 16.84906 | 129.1686 | 2.1587e+18 | 280.9641 | 1704.075 | -0.54 | 2.189958 | 2.900875 | 7.2106e+26 | 36.20601 | 130.253
mp-27148 | BeP2 | 0.8434985 | 0 | 15 | 23.65324 | 0.4186837 | 6.2846e+18 | 124.3254 | 9.714051 | 2.68 | 1.097054 | 4.241434 | 9.1008e+25 | 11.67138 | 129.7995 | 5.6934e+18 | 216.0466 | 2657.474 | 0.47 | 1.28349 | 5.367346 | 3.2103e+26 | 41.774 | 130.7089
mp-27164 | FeP4 | 0.9161937 | 8.409817e-05 | 14 | 35.9480096 | 1.329725 | 1.9396e+18 | 224.1859 | 9.748162 | 0.33 | 2.749741 | 2.973686 | 3.6103e+26 | 14.58285 | 129.7995 | 1.1575e+18 | 335.0984 | 1299.75 | -1.275 | 3.383891 | 4.059589 | 1.3911e+27 | 56.30856 | 129.9807
mp-2695 | Sb2Os | 0.3801022 | 0 | 58 | 144.5833 | 0.534338 | 4.5404e+18 | 165.1088 | 12.3776 | 1.5 | 1.637999 | 5.367182 | 1.6101e+26 | 16.68303 | 131.8127 | 3.6334e+18 | 302.5866 | 3326.731 | -0.84 | 2.605611 | 10.76813 | 9.4108e+26 | 94.68037 | 129.8901
mp-542180 | Th(TeI)2 | 0.9783037 | 0 | 12 | 148.2094 | 2.386629 | 1.1672e+18 | 281.5697 | 9.253494 | -0.55 | 4.404936 | 2.507448 | 7.3107e+26 | 16.47369 | 129.8901 | 9.7573e+17 | 318.0049 | 986.7299 | -1.05 | 2.952314 | 1.375835 | 1.1311e+27 | 25.56643 | 130.0714
mp-27227 | LiAg3O2 | 0.7277957 | 0 | 72 | 60.42407 | 0.7834832 | 2.9516e+18 | 147.4313 | 6.415661 | 1.955 | 1.385129 | 2.350666 | 1.3101e+26 | 8.848241 | 128.8101 | 1.8268e+18 | 285.9192 | 1493.377 | -0.61 | 2.279374 | 4.962252 | 7.7107e+26 | 52.83297 | 129.7995
mp-27234 | Cu(IO3)2 | 0.3326047 | 0.0002342772 | 4 | 45.92793 | 3.517893 | 6.9059e+17 | 216.7405 | 3.244156 | 0.46 | 2.579466 | 0.6278714 | 3.3103e+26 | 5.008102 | 129.2584 | 4.4462e+17 | 269.9399 | 323.9818 | -0.385 | 2.006733 | 0.4308343 | 6.3106e+26 | 9.719876 | 130.344
mp-27253 | Au2O3 | 0.8020011 | 0 | 1 | 88.3862676 | 2.933524 | 9.4281e+17 | 285.0878 | 7.662692 | -0.6 | 4.532667 | 1.920641 | 7.6107e+26 | 13.98966 | 130.0714 | 6.7758e+17 | 367.9411 | 917.3086 | -1.69 | 4.377691 | 1.822986 | 2.0512e+27 | 37.55688 | 129.7995
mp-27265 | AuClO | 0.975705 | 0 | 148 | 82.806323 | 10.74986 | 2.6006e+17 | 415.1907 | 4.482994 | -2.27 | 12.66701 | 1.279106 | 3.5613e+27 | 17.83506 | 129.9807 | 1.7461e+17 | 472.0273 | 389.0437 | -2.95 | 9.853405 | 0.8775565 | 6.9216e+27 | 34.60892 | 129.8901
mp-27267 | ReP4 | 0.7566942 | 0 | 61 | 62.0204096 | 0.7549337 | 3.465e+18 | 149.1916 | 7.712365 | 1.91 | 1.407194 | 2.544882 | 1.3101e+26 | 9.403426 | 130.344 | 2.9486e+18 | 234.8464 | 1626.255 | 0.155 | 1.502081 | 2.806577 | 4.1104e+26 | 29.33208 | 129.9807
mp-27288 | RuXeF7 | 0.908901 | 0 | 14 | 40.59465 | 17.29001 | 1.5962e+17 | 313.9444 | 1.573194 | -0.995 | 5.713204 | 0.1899446 | 1.0811e+27 | 3.358852 | 129.7995 | 92127790666666672 | 343.1745 | 108.4977 | -1.375 | 3.598194 | 0.09493669 | 1.5311e+27 | 4.74835 | 129.7091
mp-27297 | ReCl4O | 0.6470051 | 0 | 14 | 57.3364 | 66.29458 | 40972154000000000 | 297.4706 | 0.3625575 | -0.77 | 5.001548 | 0.02072238 | 8.8108e+26 | 0.7175372 | 130.1622 | 27813803000000000 | 328.4595 | 30.00709 | -1.185 | 3.203208 | 0.01062088 | 1.2811e+27 | 1.040186 | 129.9807
mp-27213 | AuBr3 | 0.8068992 | 0 | 14 | 109.1696 | 1.900805 | 1.468e+18 | 262.6251 | 10.12499 | -0.275 | 3.776256 | 2.800179 | 5.8105e+26 | 16.41803 | 129.7995 | 1.0983e+18 | 313.0218 | 1076.149 | -0.985 | 2.839586 | 1.825897 | 1.0711e+27 | 30.28004 | 129.7995
mp-27303 | NaAg3O2 | 0.6596039 | 0 | 72 | 63.09886 | 1.196894 | 2.2287e+18 | 211.3273 | 9.953202 | 0.555 | 2.464193 | 2.954124 | 3.0103e+26 | 13.74393 | 130.8919 | 1.7952e+18 | 316.1911 | 1794.742 | -1.025 | 2.908359 | 3.787814 | 1.1111e+27 | 49.84572 | 129.7995
mp-27333 | Tl3CoCl5 | 0.6105962 | 0 | 140 | 94.37201 | 61.72554 | 45074361333333336 | 369.738 | 0.6161946 | -1.71 | 8.866156 | 0.05443844 | 2.0912e+27 | 1.818882 | 129.7995 | 26117176666666668 | 363.8446 | 34.57467 | -1.64 | 4.242486 | 0.01801911 | 1.9512e+27 | 1.702853 | 129.9807
mp-27345 | Na3BiO4 | 0.9646027 | 0 | 13 | 42.74341348 | 6.708576 | 4.1793e+17 | 418.8162 | 7.330813 | -2.315 | 13.03975 | 2.709933 | 3.7213e+27 | 29.84972 | 129.8901 | 2.7724e+17 | 485.1205 | 652.4547 | -3.105 | 10.90738 | 2.073172 | 8.0617e+27 | 64.58952 | 129.8901
mp-27352 | Sr(Ag3O2)2 | 0.8523014 | 0 | 52 | 72.62062 | 4.311839 | 6.2772e+17 | 288.2317 | 5.214968 | -0.645 | 4.651466 | 1.120446 | 7.9107e+26 | 9.894377 | 130.0714 | 4.3899e+17 | 363.881 | 581.2694 | -1.64 | 4.242486 | 0.975971 | 1.9512e+27 | 24.37697 | 129.9807
mp-27361 | Nb(SeCl)2 | 0.9869025 | 0.008119205 | 2 | 64.346476 | 4.290294 | 6.4592e+17 | 294.9831 | 5.620431 | -0.74 | 4.914748 | 1.226087 | 8.6108e+26 | 10.80019 | 129.8901 | 4.4289e+17 | 348.3586 | 537.4616 | -1.445 | 3.757194 | 0.8195302 | 1.6311e+27 | 20.41831 | 129.7995
mp-28520 | Rb2SnTe5 | 0.591902 | 0.001807132 | 140 | 115.9557 | 2.979271 | 9.0973e+17 | 299.5741 | 8.164341 | -0.8 | 5.090168 | 2.233228 | 9.1108e+26 | 16.39284 | 129.7091 | 6.3946e+17 | 381.5056 | 930.7144 | -1.86 | 4.873446 | 2.092132 | 2.4112e+27 | 43.43657 | 129.7995
mp-27366 | KNiCl3 | 0.7031966 | 0 | 185 | 40.83014 | 3.853062 | 7.2961e+17 | 272.1176 | 5.402635 | -0.415 | 4.081356 | 1.090179 | 6.5106e+26 | 9.10054 | 129.9807 | 5.9224e+17 | 331.5746 | 651.1139 | -1.225 | 3.282133 | 0.786186 | 1.3311e+27 | 18.56264 | 129.7995
mp-20731 | In2HgSe4 | 0.6236985 | 0 | 82 | 106.5809 | 0.8725149 | 3.0126e+18 | 200.5469 | 12.11638 | 0.755 | 2.244313 | 4.125399 | 2.6102e+26 | 16.38708 | 131.0753 | 2.6716e+18 | 308.4991 | 2542.649 | -0.92 | 2.731801 | 5.540057 | 1.0111e+27 | 62.24609 | 129.7995
mp-27396 | NiCl2 | 0.7411973 | 0 | 166 | 43.1998 | 2.415592 | 1.1647e+18 | 277.4829 | 8.968077 | -0.495 | 4.269446 | 2.349751 | 7.0106e+26 | 15.53096 | 129.5286 | 1.0108e+18 | 383.3051 | 1485.06 | -1.88 | 4.935634 | 2.920646 | 2.4512e+27 | 54.60122 | 129.8901
mp-27402 | Na2CoCl4 | 0.730095 | 0 | 62 | 35.24639 | 30.32681 | 92343068000000000 | 402.1588 | 1.49348 | -2.11 | 11.42998 | 0.2313813 | 3.0513e+27 | 5.418863 | 129.9807 | 64389318666666664 | 413.6508 | 110.1746 | -2.25 | 6.252475 | 0.09361337 | 3.4913e+27 | 6.201014 | 129.9807
mp-27409 | RbNiBr3 | 0.4790972 | 0 | 194 | 76.77464 | 2.253279 | 1.2581e+18 | 243.304 | 7.447415 | 0.02 | 3.222399 | 1.710198 | 4.6104e+26 | 10.91733 | 129.3484 | 1.1753e+18 | 292.5081 | 1005.616 | -0.705 | 2.407865 | 1.104653 | 8.3107e+26 | 19.94542 | 130.253
mp-28247 | K2PtI6 | 0.8660023 | 0 | 128 | 114.9675 | 1.660722 | 1.5656e+18 | 251.2711 | 9.88467 | -0.105 | 3.443389 | 2.985613 | 5.0105e+26 | 16.36233 | 130.4351 | 9.6806e+17 | 370.3786 | 1327.994 | -1.72 | 4.461056 | 4.402617 | 2.1112e+27 | 68.245 | 129.7995
mp-6987 | Sr(GaTe2)2 | 0.4850973 | 0 | 66 | 105.3523 | 0.6278065 | 4.1338e+18 | 175.4217 | 12.7208 | 1.265 | 1.798998 | 4.850733 | 1.9102e+26 | 16.34507 | 129.7995 | 3.3797e+18 | 263.5929 | 2348.291 | -0.29 | 1.903774 | 5.280615 | 5.9105e+26 | 50.3277 | 129.5286
mp-4284 | Ho2CdSe4 | 0.6085962 | 0.01089078 | 227 | 108.3017 | 0.8958914 | 3.1866e+18 | 201.89318 | 12.98875 | 0.73 | 2.270216 | 4.033832 | 2.7102e+26 | 16.23723 | 129.7995 | 3.037e+18 | 282.9686 | 2431.771 | -0.57 | 2.227749 | 3.921177 | 7.4107e+26 | 44.64315 | 130.1622
mp-27549 | K2AgBi | 0.6891963 | 0 | 63 | 98.7613 | 1.676642 | 1.6167e+18 | 254.5429 | 10.47468 | -0.155 | 3.537264 | 3.064366 | 5.2105e+26 | 16.87417 | 130.5263 | 1.4296e+18 | 376.5791 | 2027.309 | -1.795 | 4.677083 | 4.659102 | 2.2612e+27 | 72.56612 | 129.8901
mp-27554 | Ag3AuS2 | 0.1803026 | 0.02254251 | 213 | 97.45019 | 0.5995582 | 3.5125e+18 | 164.61486 | 9.518175 | 1.515 | 1.628502 | 4.476468 | 1.6101e+26 | 14.7399 | 131.2591 | 2.5909e+18 | 254.33577 | 1675.973 | -0.15 | 1.763865 | 5.046043 | 5.2105e+26 | 46.9977 | 130.253
mp-27577 | Cd2As3I | 0.7476056 | 0.002151798 | 15 | 96.08188 | 0.751984 | 3.3875e+18 | 158.6668 | 8.527994 | 1.66 | 1.541073 | 2.933743 | 1.5101e+26 | 10.81914 | 129.9807 | 2.7723e+18 | 271.6634 | 2045.949 | -0.41 | 2.034971 | 4.451686 | 6.5106e+26 | 46.4344 | 129.7091
mp-16610 | Ge3Os2 | 0.7417959 | 0.003300644 | 60 | 119.676 | 0.3379723 | 3.4401e+18 | 131.5014 | 5.948901 | 2.435 | 1.181888 | 6.539476 | 1.0101e+26 | 16.16771 | 130.253 | 1.4326e+18 | 283.1466 | 1148.567 | -0.575 | 2.234124 | 16.99571 | 7.5107e+26 | 118.8474 | 129.5286
mp-557619 | Bi14Te13S8 | 0.5462957 | 0.01347124 | 148 | 138.3156 | 0.723083 | 3.4862e+18 | 184.4297 | 11.85797 | 1.075 | 1.947912 | 4.42152 | 2.1102e+26 | 15.98877 | 131.0753 | 2.0149e+18 | 250.2139 | 1261.477 | -0.09 | 1.707926 | 3.630124 | 5.0105e+26 | 37.13009 | 129.6188
mp-27673 | TaPS6 | 0.8657982 | 0 | 142 | 50.53895775 | 1.650998 | 1.524e+18 | 158.5125 | 3.829192 | 1.665 | 1.538194 | 0.8992841 | 1.5101e+26 | 4.914017 | 129.7995 | 9.251e+17 | 237.7418 | 522.8769 | 0.105 | 1.541319 | 0.9020258 | 4.3104e+26 | 13.94123 | 129.4384
mp-27678 | Y2Cl3 | 0.7777966 | 0 | 12 | 56.83414 | 7.193222 | 3.8191e+17 | 322.8641 | 3.981083 | -1.115 | 6.140413 | 0.7886987 | 1.2011e+27 | 8.99579 | 129.9807 | 1.9337e+17 | 357.8706 | 247.6571 | -1.565 | 4.048141 | 0.4221806 | 1.8212e+27 | 13.61983 | 129.8901
mp-33880 | Sr(GaTe2)2 | 0.366306 | 0.01276222 | 97 | 105.3523 | 0.3693745 | 4.8475e+18 | 136.4757 | 9.028843 | 2.275 | 1.243661 | 6.178072 | 1.1101e+26 | 15.96777 | 129.0788 | 3.9116e+18 | 244.5273 | 2338.88 | 0 | 1.628245 | 9.255061 | 4.6104e+26 | 67.65825 | 130.4351
mp-277 | Zr3N4 | 0.9706029 | 0 | 62 | 47.09983 | 0.8253225 | 2.9725e+18 | 113.1236 | 3.803903 | 3.11 | 0.9717981 | 1.277699 | 7.1006e+25 | 4.933788 | 134.1568 | 2.5378e+18 | 201.9259 | 1034.76 | 0.725 | 1.137724 | 1.618528 | 2.7102e+26 | 17.68656 | 129.9807
mp-568392 | Ag10Te4Br3 | 0.7545989 | 0 | 63 | 107.5761 | 1.546896 | 1.6794e+18 | 243.5287 | 9.960072 | 0.015 | 3.230878 | 3.018487 | 4.6104e+26 | 15.9656 | 129.6188 | 1.1355e+18 | 309.884 | 1090.379 | -0.94 | 2.764452 | 2.389033 | 1.0311e+27 | 35.74075 | 129.7091
mp-27736 | Re2P5 | 0.4832061 | 0 | 2 | 75.32612 | 0.9193349 | 2.6684e+18 | 116.8793 | 3.645273 | 2.96 | 1.01246 | 1.15573 | 8.1007e+25 | 4.712572 | 129.5286 | 2.1531e+18 | 199.6614 | 858.3282 | 0.77 | 1.114488 | 1.334759 | 2.6102e+26 | 15.39386 | 130.4351
mp-541032 | Te7As5I | 0.3403056 | 0.02832283 | 8 | 107.2856 | 1.057241 | 2.4895e+18 | 212.1606 | 11.20574 | 0.54 | 2.481906 | 3.596807 | 3.1103e+26 | 15.72783 | 129.5286 | 2.0677e+18 | 268.7553 | 1493.485 | -0.365 | 1.984491 | 2.571657 | 6.2106e+26 | 31.806 | 130.344
mp-27780 | TcCl4 | 0.7828987 | 0 | 61 | 48.14366 | 8.126319 | 3.2805e+17 | 240.9052 | 1.903875 | 0.055 | 3.163859 | 0.2429321 | 4.4104e+26 | 2.945064 | 130.4351 | 1.7053e+17 | 324.744 | 179.8405 | -1.14 | 3.116973 | 0.237552 | 1.2311e+27 | 8.14549 | 129.8901
mp-27809 | Ba(GeP)2 | 0.5278056 | 0 | 105 | 68.9109048 | 0.3491694 | 6.1598e+18 | 52.91427 | 1.724703 | 7.865 | 0.4131977 | 1.287308 | 2.1002e+25 | 3.234946 | 129.8901 | 5.689e+18 | 104.3115 | 619.0162 | 3.5 | 0.4393982 | 1.41167 | 6.1005e+25 | 10.02851 | 134.1568
mp-27821 | Ag3P11 | 0.8283009 | 0 | 8 | 47.45114 | 0.4075039 | 5.3095e+18 | 60.18697 | 1.923364 | 6.835 | 0.47338 | 1.252037 | 3.1003e+25 | 3.384653 | 118.1681 | 4.7332e+18 | 118.4217 | 663.7668 | 2.9 | 0.5147951 | 1.419888 | 8.1007e+25 | 10.90213 | 131.1671
mp-27849 | TiBrN | 0.5596973 | 0 | 59 | 47.25923 | 0.3393353 | 7.4917e+18 | 73.38841 | 4.03493 | 5.46 | 0.5865411 | 2.272501 | 3.1003e+25 | 5.616975 | 138.8314 | 6.9807e+18 | 130.886 | 1195.871 | 2.455 | 0.5872696 | 2.276736 | 1.0101e+26 | 15.95285 | 129.7091
mp-27850 | TiNCl | 0.5613028 | 0 | 59 | 32.44223 | 0.3213771 | 7.733e+18 | 73.667 | 4.196541 | 5.435 | 0.5890844 | 2.481669 | 4.1004e+25 | 5.969272 | 121.2068 | 7.3074e+18 | 124.6515 | 1135.426 | 2.67 | 0.5501528 | 2.239765 | 9.1008e+25 | 15.27289 | 130.0714
mp-27857 | PdBr2 | 0.8992002 | 0 | 15 | 88.74267 | 4.346092 | 6.3142e+17 | 308.746 | 6.018941 | -0.925 | 5.479842 | 1.415806 | 1.0111e+27 | 12.55219 | 130.0714 | 4.8809e+17 | 435.9843 | 927.7704 | -2.52 | 7.444473 | 2.241829 | 4.5414e+27 | 56.21647 | 129.8901
mp-27859 | SbI5F6 | 0.9323981 | 0 | 2 | 72.52273 | 6.662609 | 4.0198e+17 | 257.0501 | 2.656092 | -0.195 | 3.614734 | 0.3996209 | 5.4105e+26 | 4.386681 | 130.1622 | 2.672e+17 | 305.2086 | 248.9054 | -0.88 | 2.667835 | 0.2533797 | 9.7109e+26 | 7.86692 | 130.1622
mp-27880 | Nb3Cl7 | 0.9755009 | 0 | 64 | 52.689014 | 21.30191 | 1.2987e+17 | 323.9687 | 1.363062 | -1.125 | 6.177633 | 0.1561728 | 1.2111e+27 | 3.065355 | 130.0714 | 77016526333333328 | 323.8231 | 80.76063 | -1.125 | 3.088816 | 0.05521542 | 1.2111e+27 | 3.065355 | 130.0714
mp-27887 | Ba3(Si2P3)2 | 0.4059938 | 0 | 11 | 54.62812 | 0.5624433 | 3.8864e+18 | 101.7665 | 4.024904 | 3.62 | 0.8533926 | 1.868982 | 6.1005e+25 | 5.960573 | 131.2591 | 3.1935e+18 | 183.8952 | 1079.964 | 1.085 | 0.9698059 | 2.26417 | 2.1102e+26 | 20.42452 | 130.7089
mp-27891 | Bi2SO2 | 0.8271036 | 0 | 58 | 96.40492 | 1.317433 | 2.1309e+18 | 371.9142 | 29.47428 | -1.74 | 9.035176 | 17.96023 | 2.1512e+27 | 87.66832 | 129.7995 | 2.071e+18 | 441.3534 | 4034.206 | -2.585 | 7.765384 | 14.31039 | 4.8414e+27 | 197.5729 | 129.8901
mp-27904 | FeSbS | 0.5674934 | 0 | 14 | 69.89 | 1.91009 | 1.3509e+18 | 288.6961 | 11.25951 | -0.65 | 4.664896 | 3.816648 | 8.0107e+26 | 22.4323 | 129.5286 | 7.2834e+17 | 401.5818 | 1174.572 | -2.105 | 5.696723 | 5.150589 | 3.0413e+27 | 85.62397 | 129.8901
mp-27907 | Sb6Pb4S13 | 0.8506006 | 0.02047676 | 1 | 85.92196 | 2.418284 | 1.0495e+18 | 193.8004 | 3.94181 | 0.885 | 2.116333 | 0.8186814 | 2.4102e+26 | 5.41415 | 130.5263 | 6.7669e+17 | 274.4468 | 509.6882 | -0.45 | 2.081182 | 0.79837 | 6.7106e+26 | 14.93377 | 129.9807
mp-28478 | NaTe3 | 0.5245947 | 0 | 165 | 101.4474 | 0.9541178 | 2.5076e+18 | 203.1246 | 10.3461 | 0.705 | 2.296555 | 3.734326 | 2.7102e+26 | 15.51199 | 130.8919 | 1.3424e+18 | 290.5318 | 1133.077 | -0.675 | 2.366373 | 3.905906 | 8.1107e+26 | 45.89163 | 130.1622
mp-567720 | CuHgSeBr | 0.4630017 | 0.009407001 | 51 | 105.75 | 1.25669 | 2.1007e+18 | 224.5946 | 10.59633 | 0.325 | 2.756595 | 3.248758 | 3.6103e+26 | 15.48808 | 130.0714 | 1.3483e+18 | 313.2564 | 1323.084 | -0.985 | 2.839586 | 3.396569 | 1.0711e+27 | 45.80005 | 129.7995
mp-27999 | K5CuSb2 | 0.7506941 | 0 | 166 | 62.8196875 | 2.931573 | 9.5944e+17 | 331.0885 | 10.51739 | -1.22 | 6.544297 | 3.335365 | 1.3211e+27 | 24.28622 | 130.0714 | 8.3784e+17 | 381.9576 | 1222.344 | -1.865 | 4.888913 | 2.153612 | 2.4212e+27 | 44.35363 | 129.7995
mp-10481 | RbAg3Te2 | 0.2561952 | 0 | 12 | 110.7121 | 0.5351352 | 4.9036e+18 | 159.2079 | 12.42924 | 1.645 | 1.549763 | 4.928363 | 1.5101e+26 | 15.33191 | 130.5263 | 4.2953e+18 | 215.0126 | 1985.729 | 0.49 | 1.27113 | 3.660917 | 3.2103e+26 | 32.21314 | 129.7995
mp-28029 | TcP3 | 0.3852996 | 0 | 62 | 47.9568965 | 0.8753244 | 2.7838e+18 | 181.5551 | 9.176063 | 1.135 | 1.898908 | 3.195231 | 2.1102e+26 | 12.71254 | 128.6314 | 2.2642e+18 | 268.0647 | 1627.024 | -0.355 | 1.973485 | 3.385301 | 6.2106e+26 | 38.09721 | 129.7995
mp-28037 | Mo2SBr2 | 0.9846031 | 0 | 63 | 76.7506 | 0.7036988 | 6.035e+17 | 291.1623 | 5.11618 | -0.685 | 4.760216 | 17.59381 | 8.2107e+26 | 62.76532 | 129.8901 | 3.0499e+18 | 199.7173 | 1216.528 | 0.77 | 1.114488 | 1.993119 | 2.6102e+26 | 20.11104 | 130.4351
mp-28038 | NbTeBr3 | 0.5941061 | 0 | 13 | 92.043676 | 2.738424 | 9.5031e+17 | 214.7416 | 4.382268 | 0.495 | 2.536133 | 0.8912654 | 3.2103e+26 | 6.272232 | 129.5286 | 5.34e+17 | 287.9864 | 442.8833 | -0.64 | 2.319041 | 0.7793127 | 7.9107e+26 | 15.5122 | 129.7995
mp-2804 | LaP2 | 0.5579966 | 0 | 9 | 66.950998 | 0.8755307 | 2.4226e+18 | 111.2057 | 2.995898 | 3.19 | 0.951297 | 1.132575 | 7.1006e+25 | 4.506238 | 131.998 | 1.2025e+18 | 229.5902 | 633.8809 | 0.24 | 1.43839 | 2.105755 | 3.8103e+26 | 23.69992 | 130.7089
mp-28079 | Na2Mn2S3 | 0.4922948 | 0.02376615 | 15 | 36.00723 | 1.515223 | 1.5107e+18 | 156.1612 | 3.684137 | 1.725 | 1.504317 | 0.9892223 | 1.4101e+26 | 5.17772 | 132.0908 | 1.1339e+18 | 250.614 | 712.144 | -0.095 | 1.7125 | 1.201519 | 5.0105e+26 | 17.79019 | 129.8901
mp-27300 | RbAuBr3 | 0.7506941 | 0 | 12 | 104.4292738 | 0.6794993 | 3.7817e+18 | 176.3124 | 11.75572 | 1.245 | 1.813834 | 4.361268 | 1.9102e+26 | 15.28859 | 130.6175 | 2.6705e+18 | 268.3549 | 1923.177 | -0.36 | 1.978979 | 4.970249 | 6.2106e+26 | 49.28149 | 130.0714
mp-28084 | Rb2PdBr6 | 0.647903 | 0 | 225 | 84.08662 | 1.800082 | 1.558e+18 | 323.23625 | 16.27873 | -1.12 | 6.158991 | 6.328866 | 1.2111e+27 | 36.11091 | 129.7995 | 1.4035e+18 | 377.73664 | 2002.645 | -1.81 | 4.72163 | 4.248146 | 2.2912e+27 | 68.55783 | 129.9807
mp-28107 | Na4Ge2Te5 | 0.9883991 | 0 | 2 | 79.56719 | 1.575784 | 1.7015e+18 | 209.1347 | 7.441914 | 0.595 | 2.417825 | 1.900607 | 3.0103e+26 | 10.14608 | 129.0788 | 1.1704e+18 | 276.6591 | 895.8044 | -0.48 | 2.11669 | 1.556829 | 6.9106e+26 | 23.50717 | 129.7091
mp-28108 | Na4SnTe4 | 0.9417044 | 0 | 19 | 80.11879 | 1.203085 | 2.2063e+18 | 214.4848 | 10.14973 | 0.5 | 2.530026 | 3.0496 | 3.2103e+26 | 14.22504 | 129.3484 | 1.7599e+18 | 269.9481 | 1282.479 | -0.385 | 2.006733 | 2.154218 | 6.3106e+26 | 28.4215 | 130.344
mp-19765 | In2HgTe4 | 0.5187034 | 0 | 82 | 134.3751 | 0.6147936 | 4.1067e+18 | 168.7292 | 11.69157 | 1.415 | 1.693516 | 4.571828 | 1.7102e+26 | 15.24417 | 131.0753 | 3.7729e+18 | 270.4365 | 2759.332 | -0.39 | 2.012341 | 5.921864 | 6.4106e+26 | 55.85134 | 129.6188
mp-28166 | K3BrO | 0.8889959 | 0 | 221 | 42.63966 | 2.124237 | 1.3214e+18 | 349.70016 | 16.15968 | -1.46 | 7.584539 | 6.746669 | 1.6511e+27 | 41.81744 | 129.8901 | 1.2135e+18 | 440.37485 | 2353.368 | -2.575 | 7.715093 | 6.921613 | 4.7914e+27 | 121.3446 | 129.8901
mp-16337 | Ga2HgTe4 | 0.6611006 | 0 | 82 | 121.4909 | 0.6270347 | 3.8032e+18 | 169.0555 | 10.86954 | 1.41 | 1.696874 | 4.451814 | 1.7102e+26 | 14.99074 | 131.3511 | 3.4129e+18 | 278.7906 | 2652.646 | -0.51 | 2.152944 | 6.362263 | 7.1106e+26 | 60.5991 | 129.4384
mp-28745 | Nb2Te6I | 0.6361069 | 0 | 14 | 119.813 | 1.910622 | 1.4305e+18 | 254.8128 | 9.287992 | -0.16 | 3.546831 | 2.52929 | 5.3105e+26 | 14.86794 | 129.5286 | 9.6499e+17 | 295.6878 | 843.7009 | -0.75 | 2.471741 | 1.471439 | 8.7108e+26 | 24.46475 | 129.7091
mp-21575 | Pr3InSe6 | 0.6879038 | 0 | 58 | 101.129195 | 1.305568 | 2.1164e+18 | 224.3186 | 10.64928 | 0.33 | 2.749741 | 3.056598 | 3.6103e+26 | 14.85267 | 129.7995 | 1.7636e+18 | 273.9906 | 1323.95 | -0.445 | 2.075336 | 2.004164 | 6.7106e+26 | 27.54508 | 129.7091
mp-28256 | V2Se9 | 0.7208023 | 0 | 15 | 73.86573 | 7.115531 | 3.8075e+17 | 291.1382 | 3.22731 | -0.685 | 4.760216 | 0.5471785 | 8.2107e+26 | 6.20725 | 129.8901 | 2.5309e+17 | 341.1468 | 294.5536 | -1.35 | 3.543232 | 0.3513892 | 1.4911e+27 | 11.27466 | 129.8901
mp-28302 | K4CdP2 | 0.8263961 | 0 | 166 | 47.25025 | 3.863378 | 7.1711e+17 | 343.8428 | 8.478207 | -1.385 | 7.240888 | 2.565883 | 1.5411e+27 | 21.44801 | 129.8901 | 4.8833e+17 | 393.5818 | 756.4625 | -2.005 | 5.344069 | 1.626886 | 2.7612e+27 | 38.46381 | 129.9807
mp-12953 | TmAgTe2 | 0.6808016 | 0.01470666 | 164 | 133.0006025 | 0.3276034 | 8.6683e+18 | 123.3156 | 13.18164 | 2.715 | 1.085804 | 6.03399 | 9.1008e+25 | 14.68689 | 128.8101 | 8.0135e+18 | 226.9612 | 4127.853 | 0.285 | 1.406142 | 8.892441 | 3.7103e+26 | 61.22168 | 130.253
mp-28324 | Sr3(InP2)2 | 0.5902966 | 0 | 58 | 68.48789 | 0.5091481 | 4.9417e+18 | 101.5233 | 5.09336 | 3.63 | 0.8513368 | 2.16215 | 6.1005e+25 | 6.560807 | 131.0753 | 4.0533e+18 | 185.1719 | 1389.806 | 1.055 | 0.9823368 | 2.679936 | 2.2102e+26 | 23.00091 | 128.8996
mp-2833 | IrS2 | 0.521098 | 0 | 62 | 85.449 | 1.289623 | 2.1374e+18 | 241.4389 | 12.45963 | 0.05 | 3.172136 | 3.857746 | 4.5104e+26 | 18.63057 | 129.2584 | 1.773e+18 | 312.4822 | 1731.289 | -0.975 | 2.822688 | 3.238175 | 1.0611e+27 | 44.23267 | 129.8901
mp-541771 | Bi4RuI2 | 0.4524981 | 0 | 87 | 170.1144 | 3.491716 | 8.1435e+17 | 303.3922 | 7.495819 | -0.855 | 5.257487 | 1.847604 | 9.5109e+26 | 14.68232 | 130.0714 | 8.8892e+17 | 314.5255 | 879.379 | -1.005 | 2.873735 | 0.7466408 | 1.0911e+27 | 16.78196 | 129.7995
mp-28375 | Ta2AgF12 | 0.7134961 | 0 | 2 | 46.51632256 | 61.68626 | 44234558466666664 | 338.1129 | 0.5056908 | -1.31 | 6.91446 | 0.03752794 | 1.4411e+27 | 1.253473 | 129.7091 | 22328033666666668 | 378.2873 | 31.9517 | -1.82 | 4.751581 | 0.02137837 | 2.3212e+27 | 2.019669 | 129.7995
mp-23592 | Ag2Hg7(As2I3)2 | 0.6327055 | 0 | 205 | 141.1042 | 4.653495 | 5.9286e+17 | 327.28064 | 6.35029 | -1.17 | 6.348331 | 1.593384 | 1.2611e+27 | 14.61761 | 130.0714 | 3.8241e+17 | 373.76779 | 534.231 | -1.765 | 4.589345 | 0.9793934 | 2.2012e+27 | 25.41313 | 129.7995
mp-4964 | YSbPt | 0.1120021 | 0 | 216 | 77.55356732 | 0.229207 | 9.3371e+18 | 126.35057 | 14.90624 | 2.61 | 1.120179 | 10.80412 | 9.1008e+25 | 21.99499 | 131.8127 | 9.1792e+18 | 188.88996 | 3275.087 | 0.98 | 1.014754 | 9.315357 | 2.3102e+26 | 53.64381 | 129.2584
mp-28431 | Sb(IF3)2 | 0.5627042 | 0 | 2 | 54.39548 | 5.071312 | 5.3252e+17 | 263.8746 | 3.707919 | -0.295 | 3.818052 | 0.6532544 | 5.9105e+26 | 6.256175 | 129.7995 | 3.5378e+17 | 307.5012 | 334.5245 | -0.91 | 2.715643 | 0.3918579 | 1.0011e+27 | 10.61452 | 129.8901
mp-569811 | Yb11GaSb9 | 0.6382022 | 0 | 45 | 146.143 | 0.3652329 | 6.1248e+18 | 129.832 | 10.32424 | 2.49 | 1.161868 | 5.67388 | 1.0101e+26 | 14.58179 | 128.6314 | 5.0716e+18 | 195.2562 | 1933.548 | 0.855 | 1.072449 | 5.031644 | 2.5102e+26 | 36.57641 | 129.2584
mp-33526 | LiBiS2 | 0.8069944 | 0 | 141 | 135.24995 | 0.2043759 | 1.0763e+19 | 95.10732 | 9.735333 | 3.965 | 0.7874132 | 7.562396 | 5.1005e+25 | 14.52788 | 135.1116 | 9.4976e+18 | 150.1752 | 2141.966 | 1.88 | 0.7111148 | 6.490303 | 1.3101e+26 | 35.2908 | 131.4432
mp-29043 | Hg4Sb2I3 | 0.7151968 | 0 | 205 | 158.5104 | 3.483698 | 7.8925e+17 | 301.93283 | 7.19505 | -0.835 | 5.195907 | 1.821509 | 9.4108e+26 | 14.45829 | 129.6188 | 5.8415e+17 | 341.42254 | 680.9417 | -1.355 | 3.554149 | 1.030487 | 1.5011e+27 | 23.13526 | 129.7995
mp-18439 | Ba3AlSb3 | 0.4710971 | 0 | 64 | 114.8918 | 0.6823475 | 3.2099e+18 | 171.5183 | 9.44315 | 1.355 | 1.734517 | 4.052838 | 1.8102e+26 | 14.23733 | 129.7995 | 2.3716e+18 | 281.6112 | 1880.823 | -0.55 | 2.202468 | 5.799038 | 7.3107e+26 | 57.61961 | 129.8901
mp-28479 | Sc2CCl2 | 0.8912953 | 0 | 164 | 34.5657048 | 1.906205 | 1.4741e+18 | 252.4863 | 9.397566 | -0.125 | 3.48055 | 2.467273 | 5.1105e+26 | 14.48665 | 130.1622 | 1.3437e+18 | 327.9562 | 1445.217 | -1.18 | 3.193494 | 2.168426 | 1.2711e+27 | 36.01141 | 130.1622
mp-23273 | TeI | 0.7943003 | 0.01342661 | 2 | 127.252235 | 3.478001 | 8.0506e+17 | 299.8184 | 7.236777 | -0.805 | 5.105118 | 1.778337 | 9.1108e+26 | 14.1041 | 129.9807 | 7.1767e+17 | 353.8838 | 898.7647 | -1.515 | 3.924004 | 1.198394 | 1.7412e+27 | 26.88288 | 129.7995
mp-28556 | Na3CuO3 | 0.779198 | 0 | 64 | 25.78764 | 3.586987 | 7.5291e+17 | 265.6341 | 5.312642 | -0.32 | 3.871118 | 1.12114 | 6.0105e+26 | 9.030075 | 129.9807 | 3.9047e+17 | 341.5814 | 455.592 | -1.355 | 3.554149 | 0.9862995 | 1.5011e+27 | 22.46907 | 129.7995
mp-28566 | NaTiSe4 | 0.911595 | 0 | 14 | 64.44946 | 4.619953 | 5.7964e+17 | 265.0101 | 4.070821 | -0.31 | 3.849782 | 0.7606727 | 6.0105e+26 | 6.953146 | 129.5286 | 3.8084e+17 | 343.3966 | 449.0927 | -1.38 | 3.6093 | 0.690523 | 1.5311e+27 | 17.85288 | 129.9807
mp-28572 | LaBr2 | 0.5882965 | 0.003959044 | 194 | 99.57116 | 1.527526 | 1.8176e+18 | 211.8077 | 8.154061 | 0.545 | 2.475981 | 2.06366 | 3.1103e+26 | 10.8466 | 129.2584 | 1.4007e+18 | 280.096 | 1098.881 | -0.53 | 2.177534 | 1.70202 | 7.2106e+26 | 25.30288 | 129.7091
mp-28574 | KPbO2 | 0.5701057 | 0 | 2 | 69.574275 | 4.720857 | 5.8677e+17 | 329.9671 | 6.388603 | -1.205 | 6.484798 | 1.609954 | 1.3011e+27 | 14.87612 | 130.1622 | 3.6365e+17 | 355.1347 | 458.6414 | -1.53 | 3.9608 | 0.7684988 | 1.7612e+27 | 20.08469 | 129.9807
mp-28575 | W(S4Cl3)2 | 0.6467057 | 0 | 2 | 43.53853 | 59.09708 | 46129490000000000 | 268.6444 | 0.3329157 | -0.365 | 3.968982 | 0.01740483 | 6.2106e+26 | 0.569006 | 130.344 | 27331264000000000 | 286.8376 | 22.48702 | -0.625 | 2.299105 | 0.007673422 | 7.8107e+26 | 0.7095508 | 129.7995
mp-34361 | Tl9BiTe6 | 0.6400934 | 0 | 87 | 175.8769 | 0.5124787 | 6.3624e+18 | 149.6058 | 14.24028 | 1.895 | 1.414679 | 4.58641 | 1.3101e+26 | 13.96256 | 130.8919 | 5.2988e+18 | 226.6604 | 2722.234 | 0.29 | 1.40262 | 4.527892 | 3.7103e+26 | 38.9893 | 129.9807
mp-28591 | Na4HgP2 | 0.8783971 | 0 | 166 | 50.64237 | 1.425733 | 1.9742e+18 | 250.5659 | 12.39437 | -0.095 | 3.425 | 3.723348 | 5.0105e+26 | 18.90685 | 129.8901 | 1.833e+18 | 333.7087 | 2041.217 | -1.255 | 3.342768 | 3.590065 | 1.3711e+27 | 51.56231 | 129.7091
mp-28606 | K3AuSe13 | 0.7239044 | 0 | 13 | 78.86715 | 3.794135 | 6.6287e+17 | 222.6872 | 3.287157 | 0.355 | 2.715815 | 0.6055935 | 3.5103e+26 | 5.016497 | 130.4351 | 3.454e+17 | 300.3938 | 311.678 | -0.81 | 2.560059 | 0.5542502 | 9.1108e+26 | 12.98591 | 130.253
mp-28627 | K4Br2O | 0.9909978 | 0 | 139 | 47.45723 | 2.106869 | 1.3333e+18 | 322.0599 | 13.82965 | -1.1 | 6.08506 | 4.908413 | 1.1911e+27 | 30.29883 | 129.7091 | 1.2346e+18 | 382.5086 | 1806.345 | -1.87 | 4.904434 | 3.551625 | 2.4312e+27 | 62.00936 | 129.7995
mp-2865 | K2CuF4 | 0.3387953 | 9.073571e-06 | 142 | 31.10517 | 1.169018 | 2.0785e+18 | 164.9254 | 5.653654 | 1.505 | 1.634823 | 1.653768 | 1.6101e+26 | 7.603513 | 131.6277 | 1.9174e+18 | 218.8193 | 918.0836 | 0.425 | 1.31192 | 1.188856 | 3.4103e+26 | 15.4611 | 128.9892
mp-21562 | Sm3InSe6 | 0.7093055 | 0.005534439 | 58 | 103.9658 | 1.23718 | 2.1088e+18 | 214.7967 | 9.729711 | 0.495 | 2.536133 | 2.935003 | 3.2103e+26 | 13.88321 | 129.5286 | 1.7428e+18 | 277.1328 | 1338.496 | -0.49 | 2.128691 | 2.256938 | 6.9106e+26 | 30.19577 | 130.253
mp-28728 | K6Sn3As5 | 0.6390049 | 0 | 59 | 68.95199 | 5.494999 | 4.7917e+17 | 244.5608 | 2.865941 | 0 | 3.25649 | 0.4562188 | 4.6104e+26 | 4.547996 | 130.4351 | 3.0608e+17 | 290.8517 | 258.9263 | -0.68 | 2.373229 | 0.2838298 | 8.2107e+26 | 8.00299 | 129.6188
mp-28744 | Y4OsBr4 | 0.710394 | 0 | 15 | 96.16327 | 2.245679 | 1.2477e+18 | 314.1586 | 12.31466 | -1 | 5.730308 | 4.076105 | 1.0811e+27 | 25.97679 | 130.0714 | 1.1502e+18 | 347.4376 | 1388.458 | -1.43 | 3.722478 | 2.134158 | 1.6011e+27 | 38.46907 | 130.0714
mp-8300 | Ba4As2O | 0.6694 | 0 | 139 | 102.1644 | 0.4643174 | 4.9995e+18 | 141.8588 | 10.06088 | 2.115 | 1.311177 | 4.745365 | 1.2101e+26 | 13.75064 | 128.6314 | 3.1706e+18 | 256.7406 | 2089.93 | -0.19 | 1.802467 | 7.648537 | 5.4105e+26 | 62.68988 | 129.8901
mp-17401 | Rb3Sn4Au | 0.6762029 | 0 | 59 | 116.0262 | 0.5884079 | 4.7641e+18 | 157.8138 | 11.86517 | 1.68 | 1.52961 | 4.191343 | 1.5101e+26 | 13.67268 | 129.2584 | 4.306e+18 | 264.1984 | 3005.648 | -0.3 | 1.914296 | 5.868079 | 5.9105e+26 | 54.14351 | 130.0714
mp-29190 | Te4MoBr | 0.8549953 | 0 | 2 | 114.374 | 1.353667 | 1.8921e+18 | 218.4014 | 9.025248 | 0.43 | 2.617436 | 2.688724 | 3.3103e+26 | 13.30339 | 130.6175 | 1.308e+18 | 300.0473 | 1177.602 | -0.81 | 2.560059 | 2.600802 | 9.1108e+26 | 36.39764 | 130.253
mp-27655 | Te2I | 0.6557944 | 0 | 62 | 127.3682 | 0.8408163 | 3.2352e+18 | 180.5412 | 10.5453 | 1.155 | 1.88299 | 3.351355 | 2.0102e+26 | 13.06841 | 130.9836 | 2.265e+18 | 259.1505 | 1521.147 | -0.225 | 1.83713 | 3.22967 | 5.6105e+26 | 35.62193 | 129.4384
mp-28823 | Ba4P3 | 0.7463947 | 0 | 55 | 91.74704 | 1.321047 | 1.7417e+18 | 163.9868 | 4.683634 | 1.53 | 1.619093 | 1.356844 | 1.6101e+26 | 6.632075 | 130.6175 | 8.8112e+17 | 260.547 | 598.1458 | -0.245 | 1.857318 | 1.667062 | 5.6105e+26 | 23.04724 | 130.4351
mp-28870 | PRhO4 | 0.9832017 | 0 | 74 | 32.979477 | 3.479579 | 7.8571e+17 | 270.125 | 5.733099 | -0.385 | 4.013465 | 1.238766 | 6.3106e+26 | 9.826903 | 130.344 | 5.207e+17 | 343.7582 | 615.3059 | -1.385 | 3.620444 | 1.061335 | 1.5411e+27 | 23.81374 | 129.8901
mp-28874 | Hg2P3Br | 0.9395002 | 0 | 60 | 95.66755 | 0.9241385 | 2.7811e+18 | 164.9707 | 7.568982 | 1.505 | 1.634823 | 2.352885 | 1.6101e+26 | 9.6183 | 131.6277 | 2.3775e+18 | 263.2867 | 1648.059 | -0.285 | 1.898541 | 2.944587 | 5.8105e+26 | 34.04881 | 130.344
mp-20397 | Sr(InTe2)2 | 0.9303028 | 0 | 66 | 118.2366 | 0.6479613 | 3.8398e+18 | 160.452 | 9.885545 | 1.615 | 1.567382 | 3.762172 | 1.5101e+26 | 12.87782 | 131.6277 | 2.9757e+18 | 253.8926 | 1918.205 | -0.145 | 1.759114 | 4.473191 | 5.2105e+26 | 43.31152 | 129.9807
mp-28888 | Cu(PtS2)2 | 0.1943029 | 0 | 10 | 83.13914 | 0.3540564 | 3.598e+18 | 133.2366 | 6.38715 | 2.38 | 1.202515 | 6.259318 | 1.0101e+26 | 15.83706 | 131.998 | 3.5068e+18 | 224.7453 | 1771.294 | 0.32 | 1.381737 | 7.709555 | 3.6103e+26 | 55.17922 | 130.253
mp-13542 | ZrGeTe4 | 0.4016944 | 0 | 36 | 112.3773 | 0.9577256 | 2.7299e+18 | 189.0212 | 9.75369 | 0.98 | 2.029509 | 3.084784 | 2.3102e+26 | 12.83827 | 129.2584 | 2.6224e+18 | 253.5333 | 1685.667 | -0.14 | 1.75438 | 2.47927 | 5.2105e+26 | 29.18471 | 129.7091
mp-28900 | Cd2As3Br | 0.7905043 | 0.0002813854 | 15 | 88.24847 | 0.6732464 | 3.7499e+18 | 133.9163 | 6.724855 | 2.355 | 1.212097 | 2.415712 | 1.0101e+26 | 8.427473 | 132.743 | 3.0016e+18 | 230.7729 | 1598.544 | 0.22 | 1.453044 | 3.170714 | 3.9104e+26 | 31.2936 | 129.9807
mp-28913 | Ti6CCl14 | 0.9618 | 0 | 64 | 37.88356 | 3.156276 | 8.6437e+17 | 254.6019 | 5.603008 | -0.155 | 3.537264 | 1.186421 | 5.2105e+26 | 8.963711 | 130.5263 | 4.8281e+17 | 303.2845 | 444.0934 | -0.85 | 2.621006 | 0.7567277 | 9.5109e+26 | 16.17106 | 129.7995
mp-23488 | Tl5Se2I | 0.7097953 | 0 | 140 | 163.3426 | 0.4405074 | 5.5909e+18 | 133.2837 | 9.931963 | 2.38 | 1.202515 | 4.510304 | 1.0101e+26 | 12.72899 | 131.998 | 4.9688e+18 | 221.2651 | 2432.615 | 0.38 | 1.341231 | 5.312827 | 3.5103e+26 | 42.41393 | 129.2584
mp-554310 | TlBiS2 | 0.4247017 | 0 | 166 | 119.373425 | 0.2506851 | 6.8286e+18 | 98.21584 | 6.587135 | 3.8 | 0.8177399 | 5.891557 | 6.1005e+25 | 12.54184 | 127.1275 | 6.5603e+18 | 190.4023 | 2378.323 | 0.95 | 1.028172 | 8.306272 | 2.3102e+26 | 50.02385 | 130.5263
mp-28931 | Ga2TeO6 | 0.7340951 | 0 | 136 | 40.33804 | 1.566355 | 1.7193e+18 | 167.9809 | 4.851355 | 1.435 | 1.680188 | 1.110967 | 1.7102e+26 | 5.913036 | 130.344 | 1.5693e+18 | 252.8279 | 1003.106 | -0.13 | 1.74496 | 1.175826 | 5.1105e+26 | 17.70093 | 130.4351
mp-28938 | Nb3TeCl7 | 0.710394 | 0 | 164 | 59.4991 | 7.653012 | 3.5748e+17 | 320.2464 | 3.666204 | -1.08 | 6.012141 | 0.696298 | 1.1611e+27 | 8.191757 | 130.1622 | 1.8843e+17 | 363.8744 | 249.4918 | -1.64 | 4.242486 | 0.4127453 | 1.9512e+27 | 13.7344 | 129.9807
mp-28967 | Ba(PdS2)2 | 0.9006016 | 0 | 11 | 68.34671 | 1.960753 | 1.4179e+18 | 276.0466 | 10.80443 | -0.47 | 4.209545 | 3.145708 | 6.8106e+26 | 18.73251 | 130.0714 | 1.1624e+18 | 345.9732 | 1391.393 | -1.41 | 3.676741 | 2.567795 | 1.5811e+27 | 43.24966 | 129.7091
mp-28994 | KLi2As | 0.6877949 | 0 | 59 | 31.975475 | 0.543282 | 4.9406e+18 | 146.0235 | 10.53473 | 1.995 | 1.365997 | 3.98691 | 1.3101e+26 | 12.4951 | 127.4789 | 4.4906e+18 | 208.4412 | 1951.069 | 0.605 | 1.203214 | 3.295916 | 2.9103e+26 | 29.22067 | 130.8004
mp-29019 | Rb3IO | 0.6342974 | 0 | 194 | 79.861454 | 7.462318 | 3.5941e+17 | 313.3298 | 3.528551 | -0.985 | 5.679173 | 0.6639219 | 1.0711e+27 | 7.712946 | 129.7995 | 1.7611e+17 | 374.3037 | 246.7295 | -1.77 | 4.603844 | 0.4845853 | 2.2112e+27 | 15.92277 | 129.7995
mp-29078 | Hg4As2Br3 | 0.7237956 | 0.005252504 | 205 | 132.435 | 5.315111 | 5.2296e+17 | 324.16089 | 5.495318 | -1.13 | 6.196339 | 1.258735 | 1.2211e+27 | 12.34118 | 129.7995 | 3.765e+17 | 348.33514 | 456.8393 | -1.44 | 3.745583 | 0.591576 | 1.6211e+27 | 16.40508 | 129.8901
mp-28397 | Sr4Bi6Se13 | 0.4887028 | 0.005289858 | 11 | 114.3845 | 0.4934065 | 3.4223e+18 | 138.584 | 6.5727 | 2.21 | 1.27036 | 4.131263 | 1.1101e+26 | 12.34047 | 131.1671 | 2.3967e+18 | 207.7614 | 1034.542 | 0.62 | 1.194736 | 3.767912 | 2.9103e+26 | 31.83567 | 130.1622
mp-2095 | Rb2Te3 | 0.6676041 | 0 | 62 | 110.74712 | 1.277297 | 2.2505e+18 | 207.5845 | 9.697682 | 0.62 | 2.389473 | 2.558677 | 2.9103e+26 | 12.29779 | 130.1622 | 1.9634e+18 | 258.1074 | 1308.038 | -0.21 | 1.822171 | 1.703908 | 5.5105e+26 | 23.16346 | 129.7995
mp-29055 | KSb2 | 0.207895 | 0 | 12 | 94.2061 | 0.4099965 | 4.2254e+18 | 206.0639 | 17.9421 | 0.65 | 2.356072 | 13.77567 | 2.8103e+26 | 37.51066 | 130.9836 | 4.1423e+18 | 256.0365 | 2715.453 | -0.18 | 1.792716 | 9.143173 | 5.4105e+26 | 70.41977 | 129.3484
mp-29057 | Nb3SBr7 | 0.747796 | 0 | 156 | 79.1011 | 9.953339 | 2.7765e+17 | 349.4052 | 3.389703 | -1.455 | 7.561075 | 0.6620979 | 1.6411e+27 | 8.883274 | 129.9807 | 1.5033e+17 | 385.3162 | 223.1924 | -1.905 | 5.014568 | 0.3575997 | 2.5112e+27 | 13.57041 | 129.8901
mp-9774 | Ba4Sb2O | 0.6382022 | 0 | 139 | 115.5468 | 0.4117058 | 6.3234e+18 | 126.517 | 10.12151 | 2.605 | 1.121863 | 4.498104 | 9.1008e+25 | 12.27254 | 131.998 | 4.97e+18 | 196.9126 | 1927.103 | 0.825 | 1.087017 | 4.290163 | 2.5102e+26 | 33.11113 | 130.5263
mp-2911 | Ba3(SnP2)2 | 0.7939057 | 0.0008393425 | 14 | 85.92178 | 1.910492 | 1.3461e+18 | 217.0969 | 6.34452 | 0.455 | 2.585741 | 1.574561 | 3.3103e+26 | 9.255416 | 129.4384 | 8.8721e+17 | 292.1223 | 757.1042 | -0.7 | 2.40089 | 1.408771 | 8.3107e+26 | 23.42203 | 129.9807
mp-35777 | Mg(InTe2)2 | 0.6791961 | 0 | 121 | 109.1916 | 0.6077081 | 4.4617e+18 | 152.0694 | 10.31763 | 1.83 | 1.447888 | 3.67756 | 1.4101e+26 | 12.19111 | 128.3641 | 3.7397e+18 | 244.5792 | 2237.049 | 0 | 1.628245 | 4.385681 | 4.6104e+26 | 41.12374 | 130.4351
mp-569109 | MnBiSe2I | 0.700802 | 0 | 12 | 109.748583 | 0.8380006 | 3.3019e+18 | 174.8012 | 10.0891 | 1.28 | 1.787994 | 3.116612 | 1.9102e+26 | 12.13294 | 129.2584 | 3.0071e+18 | 240.8933 | 1744.993 | 0.055 | 1.581929 | 2.593667 | 4.4104e+26 | 28.55909 | 130.4351
mp-29136 | Sr6Cu3N5 | 0.4832061 | 0 | 105 | 56.17082 | 3.009269 | 9.0433e+17 | 239.7605 | 5.198546 | 0.075 | 3.131035 | 1.061305 | 4.4104e+26 | 7.829511 | 129.4384 | 5.8481e+17 | 310.1544 | 562.5584 | -0.945 | 2.772686 | 0.8844218 | 1.0311e+27 | 18.45446 | 129.9807
mp-29138 | KAuSe2 | 0.8711044 | 0 | 127 | 98.49621725 | 1.657129 | 1.6985e+18 | 195.144 | 6.467964 | 0.855 | 2.144897 | 1.472567 | 2.5102e+26 | 8.061474 | 129.2584 | 1.5451e+18 | 306.8344 | 1454.675 | -0.9 | 2.699597 | 2.079284 | 9.9109e+26 | 32.19611 | 129.9807
mp-29139 | NaAuSe2 | 0.9032955 | 0 | 14 | 94.46908457 | 1.724189 | 1.5019e+18 | 233.4879 | 8.187922 | 0.175 | 2.973519 | 2.264794 | 4.0104e+26 | 12.64682 | 130.6175 | 1.0629e+18 | 355.9163 | 1346.402 | -1.54 | 3.985542 | 3.514421 | 1.7812e+27 | 55.50826 | 129.7995
mp-29157 | Si3P2Pt | 0.5184041 | 0 | 1 | 56.88134 | 0.3642781 | 6.7743e+18 | 133.7732 | 12.12275 | 2.36 | 1.21017 | 6.055083 | 1.0101e+26 | 15.5387 | 132.5562 | 5.7e+18 | 231.0874 | 3043.881 | 0.215 | 1.456739 | 7.996924 | 3.9104e+26 | 58.05633 | 130.253
mp-29186 | La(SiP3)2 | 0.8991049 | 0 | 36 | 42.324338 | 2.064538 | 1.3436e+18 | 190.7092 | 4.886773 | 0.945 | 2.060869 | 0.9973352 | 2.3102e+26 | 6.09412 | 130.7089 | 1.1533e+18 | 230.7025 | 613.8038 | 0.22 | 1.453044 | 0.5904508 | 3.9104e+26 | 10.20485 | 129.9807
mp-567798 | Hg4AsI5 | 0.9168059 | 0.01010797 | 64 | 151.180395 | 1.307102 | 2.0789e+18 | 208.2487 | 9.015686 | 0.61 | 2.400757 | 2.489191 | 2.9103e+26 | 12.10244 | 130.6175 | 1.3573e+18 | 280.507 | 1067.977 | -0.535 | 2.183735 | 2.159415 | 7.2106e+26 | 29.69629 | 129.9807
mp-22506 | Cs6InAs3 | 0.500499 | 0 | 11 | 113.7016 | 3.366201 | 7.873e+17 | 284.1784 | 6.358023 | -0.59 | 4.506766 | 1.549129 | 7.6107e+26 | 12.0871 | 129.5286 | 4.3387e+17 | 364.6605 | 576.9509 | -1.65 | 4.269159 | 1.428248 | 1.9712e+27 | 31.51991 | 129.9807
mp-18010 | Ta2Pd3Se8 | 0.6630054 | 0 | 55 | 100.9874 | 2.096221 | 1.248e+18 | 245.3447 | 7.512336 | -0.015 | 3.282368 | 1.95941 | 4.7104e+26 | 12.06453 | 129.7995 | 8.6844e+17 | 336.8425 | 985.3518 | -1.295 | 3.425583 | 2.089037 | 1.4211e+27 | 36.38109 | 129.7091
mp-29287 | Cs3CoBr5 | 0.7028973 | 0 | 140 | 95.24106 | 18.16663 | 1.4519e+17 | 260.5985 | 0.9860233 | -0.245 | 3.714635 | 0.0924619 | 5.6105e+26 | 1.675958 | 130.4351 | 62583617333333336 | 309.1295 | 59.80556 | -0.93 | 2.74807 | 0.05883425 | 1.0211e+27 | 3.016329 | 129.7995
mp-2201 | PbSe | 0.4310011 | 0 | 225 | 140.4205 | 0.1592038 | 1.2351e+19 | 73.532416 | 6.678199 | 5.445 | 0.5880645 | 7.099166 | 4.1004e+25 | 12.01755 | 121.0439 | 1.1342e+19 | 165.43587 | 3104.263 | 1.495 | 0.820592 | 11.70202 | 1.7102e+26 | 56.1574 | 128.0976
mp-29300 | Ga2CuCl8 | 0.5718064 | 0 | 1 | 44.23782 | 432.2228 | 6228292600000000 | 274.8391 | 0.04704637 | -0.455 | 4.174099 | 0.0009490358 | 6.7106e+26 | 0.08390763 | 130.253 | 3616089100000000 | 289.6722 | 3.034259 | -0.665 | 2.352732 | 0.0004016033 | 8.1107e+26 | 0.1004296 | 129.6188
mp-29314 | RbVBr3 | 0.6102969 | 0 | 185 | 75.22426 | 2.852473 | 9.8236e+17 | 237.3563 | 5.534402 | 0.115 | 3.066727 | 1.114757 | 4.2104e+26 | 8.006711 | 130.4351 | 9.6543e+17 | 278.6823 | 749.7907 | -0.51 | 2.152944 | 0.6557174 | 7.1106e+26 | 13.32098 | 129.4384
mp-29332 | Pt(PbO2)2 | 0.519302 | 0.00303002 | 55 | 96.21166 | 2.361437 | 1.1724e+18 | 283.1408 | 9.39929 | -0.575 | 4.468249 | 2.602803 | 7.5107e+26 | 17.00961 | 129.5286 | 8.94e+17 | 345.71 | 1068.467 | -1.41 | 3.676741 | 1.942808 | 1.5811e+27 | 35.91113 | 129.7091
mp-29354 | Ba3(TaS4)2 | 0.7460953 | 0 | 10 | 79.26129 | 1.051772 | 2.438e+18 | 126.2318 | 3.88487 | 2.615 | 1.118499 | 1.096658 | 9.1008e+25 | 4.78252 | 131.7202 | 1.7364e+18 | 209.673 | 763.3673 | 0.585 | 1.21465 | 1.241065 | 3.0103e+26 | 15.30964 | 129.5286
mp-29363 | Rb3GaP2 | 0.8512945 | 0 | 61 | 64.67899 | 5.529388 | 4.7771e+17 | 236.6544 | 2.675445 | 0.125 | 3.050924 | 0.4098563 | 4.2104e+26 | 4.09861 | 129.9807 | 2.8233e+17 | 285.4026 | 229.9697 | -0.605 | 2.272842 | 0.2635351 | 7.7107e+26 | 7.453953 | 129.5286
mp-29373 | KAlSb4 | 0.2452018 | 0 | 62 | 92.18664 | 0.3053826 | 6.6022e+18 | 65.32043 | 2.816999 | 6.24 | 0.5166519 | 2.200547 | 3.1003e+25 | 5.169674 | 126.4288 | 5.2593e+18 | 126.7314 | 844.6804 | 2.595 | 0.562623 | 2.50069 | 9.1008e+25 | 16.61968 | 132.2766
mp-29374 | KGaSb4 | 0.290604 | 0 | 62 | 99.31022 | 0.3323697 | 5.0001e+18 | 73.99915 | 2.737985 | 5.405 | 0.5921647 | 2.378109 | 4.1004e+25 | 5.818665 | 121.6976 | 3.8102e+18 | 161.5594 | 994.5268 | 1.59 | 0.7911562 | 3.672496 | 1.6101e+26 | 25.46575 | 128.4531
mp-29380 | K2Te2As | 0.9644939 | 0 | 62 | 81.66364 | 0.6878107 | 3.8758e+18 | 155.9153 | 9.421976 | 1.73 | 1.501548 | 3.225564 | 1.4101e+26 | 11.37513 | 131.9053 | 2.8121e+18 | 233.0153 | 1526.872 | 0.185 | 1.479177 | 3.153746 | 4.0104e+26 | 31.46099 | 130.0714
mp-29383 | KGaSb2 | 0.9486977 | 0 | 64 | 88.085325 | 2.925593 | 8.965e+17 | 252.1912 | 5.701802 | -0.12 | 3.471211 | 1.292411 | 5.1105e+26 | 9.401002 | 129.9807 | 6.6106e+17 | 326.3257 | 703.9484 | -1.16 | 3.15497 | 1.119881 | 1.2511e+27 | 23.04042 | 129.9807
mp-29396 | Cu2PbO2 | 0.6462023 | 0 | 15 | 73.25816 | 2.152414 | 1.2885e+18 | 322.6985 | 13.41733 | -1.11 | 6.121898 | 4.796677 | 1.2011e+27 | 29.92743 | 129.7091 | 8.5251e+17 | 388.8151 | 1288.798 | -1.95 | 5.160076 | 3.711893 | 2.6212e+27 | 65.50431 | 129.8901
mp-9799 | Yb4As2O | 0.9592965 | 0 | 139 | 122.5718 | 0.6769486 | 4.0977e+18 | 158.2488 | 10.26185 | 1.67 | 1.535324 | 3.415597 | 1.5101e+26 | 11.95116 | 129.6188 | 4.0177e+18 | 243.2008 | 2376.338 | 0.02 | 1.6112 | 3.671897 | 4.6104e+26 | 36.33924 | 129.3484
mp-29401 | Er5C2Br9 | 0.8865061 | 0 | 14 | 98.715775 | 26.24169 | 1.0471e+17 | 312.1993 | 1.020557 | -0.97 | 5.628564 | 0.0993365 | 1.0511e+27 | 2.164066 | 130.1622 | 58822616666666664 | 324.4391 | 61.91713 | -1.135 | 3.107555 | 0.04075123 | 1.2211e+27 | 2.511006 | 130.0714
mp-29424 | Sr4As3 | 0.5853985 | 0 | 55 | 82.17783 | 0.8164209 | 2.4637e+18 | 110.4461 | 3.005362 | 3.22 | 0.9438099 | 1.242956 | 7.1006e+25 | 4.77591 | 131.2591 | 1.3563e+18 | 198.6596 | 535.255 | 0.79 | 1.104383 | 1.573287 | 2.6102e+26 | 17.09916 | 129.5286
mp-17217 | Tl3GeTe3 | 0.6373995 | 0 | 2 | 152.6557 | 0.7877218 | 3.3848e+18 | 169.134 | 9.682624 | 1.41 | 1.696874 | 3.161659 | 1.7102e+26 | 11.93278 | 131.3511 | 2.766e+18 | 233.6562 | 1510.097 | 0.175 | 1.486759 | 2.592995 | 4.0104e+26 | 27.68174 | 130.6175
mp-29458 | Rb3Mo2Cl9 | 0.947895 | 0 | 194 | 54.81146 | 8.469535 | 3.1653e+17 | 260.734 | 2.15186 | -0.25 | 3.724817 | 0.2916541 | 5.7105e+26 | 3.609635 | 129.6188 | 1.6214e+17 | 305.5268 | 151.3477 | -0.88 | 2.667835 | 0.1767865 | 9.7109e+26 | 6.188558 | 130.1622
mp-29459 | Rb3Mo2Br9 | 0.9261939 | 0 | 194 | 83.3871 | 5.975581 | 4.4357e+17 | 239.8603 | 2.552001 | 0.075 | 3.131035 | 0.3792815 | 4.4104e+26 | 3.942898 | 129.4384 | 2.4227e+17 | 297.2111 | 214.0068 | -0.77 | 2.500774 | 0.2707332 | 8.8108e+26 | 7.960536 | 130.1622
mp-29462 | NaGa3Te5 | 0.9918005 | 0 | 155 | 96.68431 | 1.421299 | 1.8031e+18 | 186.4208 | 6.266409 | 1.03 | 1.985934 | 1.651655 | 2.2102e+26 | 8.373914 | 129.9807 | 1.1343e+18 | 245.6162 | 684.3091 | -0.015 | 1.641184 | 1.240818 | 4.7104e+26 | 17.79352 | 129.7995
mp-29484 | K4HgAs2 | 0.6976046 | 0 | 166 | 72.40377 | 3.459782 | 7.9883e+17 | 342.331 | 9.361496 | -1.365 | 7.152192 | 2.972253 | 1.5111e+27 | 23.51129 | 129.9807 | 5.7005e+17 | 394.3348 | 886.4258 | -2.015 | 5.378267 | 1.938164 | 2.7913e+27 | 43.3637 | 129.8901
mp-28877 | Cs2SnTe4 | 0.6313041 | 0 | 62 | 127.8458434 | 1.308755 | 2.0643e+18 | 206.0518 | 8.764287 | 0.65 | 2.356072 | 2.415436 | 2.8103e+26 | 11.75105 | 130.9836 | 1.7521e+18 | 278.9829 | 1363.687 | -0.515 | 2.15906 | 2.118896 | 7.1106e+26 | 29.15749 | 129.7995
mp-29501 | Rb3AsSe16 | 0.9106017 | 0 | 203 | 79.73425 | 3.902559 | 6.8141e+17 | 272.66363 | 5.065978 | -0.425 | 4.104301 | 1.078536 | 6.6106e+26 | 9.060957 | 129.5286 | 4.2991e+17 | 334.86062 | 482.069 | -1.27 | 3.373558 | 0.8037259 | 1.3811e+27 | 19.09827 | 130.0714
mp-29529 | NaSnP | 0.6065009 | 0 | 186 | 57.55784376 | 0.4630114 | 5.9872e+18 | 181.8912 | 19.80825 | 1.125 | 1.906944 | 8.358325 | 2.1102e+26 | 24.18649 | 129.0788 | 5.4685e+18 | 238.4482 | 3109.269 | 0.095 | 1.54933 | 6.121083 | 4.3104e+26 | 50.09976 | 129.9807
mp-29566 | CsNaGe2 | 0.9986034 | 0 | 14 | 75.29381 | 1.366373 | 1.8963e+18 | 203.9919 | 7.890919 | 0.69 | 2.31257 | 2.201853 | 2.8103e+26 | 10.94546 | 129.2584 | 1.2777e+18 | 283.4003 | 1026.232 | -0.575 | 2.234124 | 2.090773 | 7.5107e+26 | 29.39688 | 129.5286
mp-29567 | CuSe2Br | 0.8537027 | 0 | 14 | 75.3425 | 1.473283 | 1.914e+18 | 228.9069 | 10.02881 | 0.25 | 2.862275 | 2.707933 | 3.8103e+26 | 13.97803 | 130.253 | 1.3018e+18 | 306.106 | 1219.827 | -0.89 | 2.683661 | 2.458456 | 9.8109e+26 | 35.89357 | 130.0714
mp-29575 | Cs3Fe2Cl9 | 0.9037037 | 0.02650583 | 194 | 59.24881 | 11.74061 | 2.38e+17 | 357.9328 | 3.049132 | -1.565 | 8.096283 | 0.5726544 | 1.8212e+27 | 8.344579 | 129.8901 | 1.8743e+17 | 398.0467 | 296.9617 | -2.06 | 5.535064 | 0.323704 | 2.9113e+27 | 13.34151 | 129.8901
mp-29582 | Li2CrCl4 | 0.5085944 | 0.02851897 | 15 | 29.67001 | 4.584219 | 5.9045e+17 | 244.5699 | 3.531758 | 0 | 3.25649 | 0.5987238 | 4.6104e+26 | 5.451578 | 130.4351 | 4.1973e+17 | 304.5409 | 389.2776 | -0.87 | 2.652117 | 0.4400388 | 9.6109e+26 | 11.33271 | 130.253
mp-29584 | K4BeAs2 | 0.8851047 | 0 | 166 | 45.03551 | 4.726547 | 5.9186e+17 | 388.4882 | 8.932466 | -1.945 | 10.28737 | 3.211004 | 2.6112e+27 | 29.68788 | 129.7995 | 4.7824e+17 | 419.8577 | 843.0354 | -2.325 | 6.562069 | 1.635856 | 3.7613e+27 | 42.77881 | 129.8901
mp-29585 | K4CdAs2 | 0.6099024 | 0 | 166 | 59.80677 | 3.243701 | 8.4993e+17 | 330.7873 | 9.299948 | -1.215 | 6.524396 | 2.852655 | 1.3211e+27 | 21.84921 | 129.7091 | 5.8086e+17 | 386.4094 | 867.2947 | -1.92 | 5.062577 | 1.949827 | 2.5512e+27 | 42.2404 | 129.7995
mp-29592 | RePCl9 | 0.837199 | 0.01620951 | 2 | 48.75071 | 37.47022 | 72725961666666672 | 280.6406 | 0.5727833 | -0.54 | 4.379916 | 0.03996404 | 7.2106e+26 | 1.040345 | 130.253 | 41895918666666664 | 328.8114 | 45.29658 | -1.19 | 3.212955 | 0.0251089 | 1.2911e+27 | 1.848765 | 129.7091
mp-29602 | K2ZrTe3 | 0.4110007 | 0 | 14 | 92.03677 | 1.276342 | 2.207e+18 | 270.9643 | 16.20441 | -0.4 | 4.047234 | 5.646601 | 6.4106e+26 | 27.12916 | 130.1622 | 1.6849e+18 | 330.0549 | 1835.428 | -1.205 | 3.242399 | 4.049014 | 1.3011e+27 | 55.0229 | 130.1622
mp-23453 | Hg6Sb5Br7 | 0.9486977 | 0 | 205 | 131.7593 | 3.978297 | 6.8706e+17 | 295.78322 | 6.010933 | -0.75 | 4.943481 | 1.385172 | 8.7108e+26 | 11.74947 | 129.7091 | 5.0132e+17 | 329.75826 | 545.1354 | -1.205 | 3.242399 | 0.73579 | 1.3011e+27 | 17.65278 | 130.1622
mp-559270 | RbBa4Sb3O | 0.951895 | 0 | 140 | 112.895 | 1.165558 | 2.1804e+18 | 197.0563 | 8.466592 | 0.82 | 2.178946 | 2.556048 | 2.5102e+26 | 11.7353 | 130.7089 | 1.5797e+18 | 277.7725 | 1218.892 | -0.495 | 2.134723 | 2.47863 | 7.0106e+26 | 32.18758 | 129.5286
mp-29657 | NaGe | 0.6651959 | 0 | 14 | 47.81488464 | 1.000735 | 2.73e+18 | 215.7438 | 12.7068 | 0.475 | 2.560769 | 4.093331 | 3.2103e+26 | 17.41398 | 130.5263 | 2.1678e+18 | 292.4297 | 1853.815 | -0.705 | 2.407865 | 3.73224 | 8.3107e+26 | 44.9096 | 130.253
mp-16445 | CsSm2CuSe4 | 0.8817033 | 0 | 63 | 101.6264 | 1.418091 | 1.6615e+18 | 211.5834 | 7.438285 | 0.55 | 2.470077 | 2.298844 | 3.1103e+26 | 11.64178 | 129.0788 | 1.1693e+18 | 328.4693 | 1261.55 | -1.185 | 3.203208 | 3.394855 | 1.2811e+27 | 48.62783 | 129.9807
mp-29678 | AgBiS2 | 0.5065943 | 0.01638808 | 166 | 95.24465 | 0.2878832 | 9.5952e+18 | 198.4826 | 37.80055 | 0.795 | 2.203754 | 21.17972 | 2.6102e+26 | 48.32712 | 129.3484 | 8.1993e+18 | 280.6852 | 6459.718 | -0.54 | 2.189958 | 20.98115 | 7.2106e+26 | 135.409 | 130.253
mp-29682 | BaAg8S5 | 0.4565934 | 0 | 11 | 82.89983 | 0.6471102 | 4.0295e+18 | 80.64803 | 2.620812 | 4.88 | 0.6515625 | 1.010338 | 4.1004e+25 | 3.456307 | 130.8004 | 3.285e+18 | 146.9036 | 708.928 | 1.97 | 0.6889512 | 1.098539 | 1.3101e+26 | 10.62883 | 128.3641
mp-28590 | Hg4As2I3 | 0.6588964 | 0.005279644 | 205 | 148.1018 | 4.501309 | 6.0662e+17 | 304.45294 | 5.622883 | -0.865 | 5.288598 | 1.273511 | 9.6109e+26 | 11.49049 | 129.9807 | 3.6287e+17 | 355.82835 | 459.4463 | -1.54 | 3.985542 | 0.8331494 | 1.7812e+27 | 21.26198 | 129.7995
mp-29694 | KAuBr4 | 0.8103006 | 0 | 14 | 92.61348 | 2.952415 | 9.5384e+17 | 246.5009 | 5.795808 | -0.03 | 3.308515 | 1.186271 | 4.7104e+26 | 8.668303 | 130.5263 | 7.8922e+17 | 293.1497 | 678.2299 | -0.715 | 2.421888 | 0.7429596 | 8.4108e+26 | 15.35554 | 130.0714
mp-29699 | TiNb3O6 | 0.5208939 | 0 | 148 | 42.258254 | 3.160281 | 8.9326e+17 | 285.1917 | 7.265253 | -0.6 | 4.532667 | 1.717679 | 7.6107e+26 | 12.98587 | 130.0714 | 7.9752e+17 | 338.5235 | 913.9482 | -1.315 | 3.467852 | 1.149482 | 1.4411e+27 | 24.57968 | 130.0714
mp-29708 | Hf(Te4Cl3)2 | 0.9085065 | 0.004986477 | 2 | 94.13387 | 2.13045 | 1.2275e+18 | 217.7264 | 5.819007 | 0.44 | 2.604693 | 1.351848 | 3.3103e+26 | 8.3913 | 130.1622 | 7.2098e+17 | 284.3098 | 582.7844 | -0.59 | 2.253383 | 1.087791 | 7.6107e+26 | 19.09813 | 129.5286
mp-29709 | Hg3PO4 | 0.7571976 | 0.01051718 | 14 | 87.09267025 | 0.6377184 | 4.0483e+18 | 93.99032 | 3.576301 | 4.025 | 0.7769005 | 1.344636 | 5.1005e+25 | 4.564546 | 133.7776 | 3.6623e+18 | 162.1659 | 963.0932 | 1.575 | 0.7956904 | 1.393711 | 1.6101e+26 | 13.38715 | 128.9892
mp-2753 | Tl4S3 | 0.8600974 | 0.008463477 | 14 | 130.5326 | 0.674647 | 3.6462e+18 | 154.3386 | 8.685404 | 1.77 | 1.479699 | 3.248218 | 1.4101e+26 | 11.34606 | 130.5263 | 3.0493e+18 | 237.5032 | 1720.014 | 0.11 | 1.537335 | 3.439836 | 4.3104e+26 | 33.98447 | 129.1686
mp-29722 | Ca11InSb9 | 0.8572946 | 0 | 45 | 78.64362 | 0.4870961 | 5.4551e+18 | 147.6296 | 11.88902 | 1.95 | 1.387552 | 4.807864 | 1.3101e+26 | 14.26971 | 128.9892 | 4.5357e+18 | 213.4999 | 2067.489 | 0.515 | 1.255914 | 4.140168 | 3.1103e+26 | 34.75591 | 130.7089
mp-29739 | Na5SnSb3 | 0.2326981 | 0 | 14 | 66.54876 | 1.038646 | 2.0857e+18 | 158.3004 | 5.226469 | 1.67 | 1.535324 | 1.797209 | 1.5101e+26 | 7.789292 | 129.6188 | 1.2656e+18 | 234.4179 | 695.4745 | 0.16 | 1.498231 | 1.732474 | 4.1104e+26 | 21.23792 | 129.7995
mp-29745 | Na2Mn2Se3 | 0.4796006 | 0 | 15 | 56.10509 | 1.164574 | 1.9923e+18 | 129.3261 | 3.332118 | 2.505 | 1.156509 | 0.9896303 | 1.0101e+26 | 4.541351 | 128.1863 | 1.5415e+18 | 211.7188 | 690.9713 | 0.55 | 1.235039 | 1.092119 | 3.1103e+26 | 14.17609 | 129.0788
mp-29754 | SrLiN | 0.2574061 | 0 | 131 | 36.18923 | 1.6016 | 1.5998e+18 | 196.0168 | 6.146651 | 0.84 | 2.159393 | 1.565548 | 2.5102e+26 | 8.425776 | 129.8901 | 1.4848e+18 | 275.6722 | 1128.362 | -0.465 | 2.098844 | 1.500165 | 6.8106e+26 | 22.83639 | 129.7995
mp-29799 | KBiO3 | 0.4913968 | 0 | 201 | 59.21538 | 4.319886 | 6.0192e+17 | 225.42125 | 3.058628 | 0.31 | 2.7773 | 0.5154967 | 3.6103e+26 | 4.556365 | 130.8004 | 2.2026e+17 | 320.86518 | 226.7642 | -1.085 | 3.015138 | 0.5831127 | 1.1711e+27 | 14.57807 | 129.8901
mp-38970 | Ga2Te3 | 0.6164059 | 2.493467e-06 | 9 | 104.4492 | 0.437096 | 5.1018e+18 | 125.1642 | 7.992588 | 2.65 | 1.106861 | 4.029714 | 9.1008e+25 | 11.32981 | 130.6175 | 4.0057e+18 | 207.4958 | 1724.647 | 0.625 | 1.19193 | 4.50309 | 2.9103e+26 | 35.81052 | 129.8901
mp-29815 | LaAs2 | 0.5973987 | 0 | 9 | 96.24956 | 1.069737 | 2.0064e+18 | 167.9555 | 5.659895 | 1.435 | 1.680188 | 1.968436 | 1.7102e+26 | 8.658127 | 130.344 | 9.9362e+17 | 293.7499 | 857.3867 | -0.72 | 2.428937 | 3.421441 | 8.5108e+26 | 42.56544 | 129.5286
mp-29816 | Ag2HgO2 | 0.4018033 | 0 | 96 | 89.66504 | 2.531435 | 1.0665e+18 | 248.8173 | 6.602809 | -0.065 | 3.370588 | 1.536415 | 4.9104e+26 | 10.3958 | 129.7091 | 8.4956e+17 | 338.8051 | 975.1988 | -1.32 | 3.47851 | 1.610793 | 1.4511e+27 | 30.82724 | 129.8901
mp-542426 | CuHgSI | 0.4445932 | 0.02138582 | 33 | 105.7763675 | 1.511395 | 1.7698e+18 | 214.0205 | 8.106509 | 0.505 | 2.523939 | 2.158 | 3.2103e+26 | 11.28231 | 129.0788 | 1.5207e+18 | 302.9591 | 1395.786 | -0.845 | 2.613295 | 2.273609 | 9.4108e+26 | 33.62137 | 130.1622
mp-568386 | Ag10Te4Br3 | 0.835199 | 0.002110269 | 36 | 107.5761 | 2.108199 | 1.2138e+18 | 234.567 | 6.678745 | 0.16 | 2.996462 | 1.694516 | 4.1104e+26 | 10.46328 | 129.7995 | 7.2427e+17 | 308.7016 | 690.2081 | -0.925 | 2.739921 | 1.48163 | 1.0111e+27 | 25.87657 | 130.0714
mp-29835 | K2SnTe3 | 0.9614054 | 0 | 64 | 96.61777 | 1.569032 | 1.7475e+18 | 258.1317 | 11.64426 | -0.21 | 3.644343 | 3.53982 | 5.5105e+26 | 18.8566 | 129.7995 | 1.3297e+18 | 330.3849 | 1451.474 | -1.21 | 3.252282 | 2.984246 | 1.3111e+27 | 44.96369 | 129.8901
mp-29849 | Ag3SnP7 | 0.5056964 | 0 | 11 | 59.920994 | 0.681516 | 3.6838e+18 | 151.5157 | 8.4569 | 1.845 | 1.440111 | 3.071706 | 1.4101e+26 | 10.78273 | 127.8319 | 3.221e+18 | 247.4635 | 1972.461 | -0.045 | 1.667467 | 3.827118 | 4.8104e+26 | 38.00331 | 129.9807
mp-29878 | Re2PCl13 | 0.8085046 | 0 | 11 | 54.0173 | 30.54316 | 88546638000000000 | 291.8405 | 0.7541594 | -0.695 | 4.787877 | 0.06206455 | 8.3107e+26 | 1.458702 | 129.7091 | 47548656666666664 | 352.7409 | 59.16297 | -1.5 | 3.887583 | 0.0454097 | 1.7112e+27 | 3.01868 | 129.9807
mp-29892 | LiSb3O8 | 0.9743988 | 0 | 14 | 41.68468 | 1.801599 | 1.5394e+18 | 181.6979 | 5.082212 | 1.13 | 1.902919 | 1.085534 | 2.1102e+26 | 6.196174 | 128.8101 | 1.3542e+18 | 263.5158 | 940.3642 | -0.29 | 1.903774 | 1.086266 | 5.9105e+26 | 17.53779 | 129.5286
mp-7368 | Dy2Se3 | 0.3632992 | 0 | 62 | 112.376 | 0.6265544 | 3.7656e+18 | 142.692 | 7.667243 | 2.09 | 1.322289 | 3.065853 | 1.2101e+26 | 10.32035 | 129.4384 | 3.3726e+18 | 211.6754 | 1511.131 | 0.55 | 1.235039 | 2.767468 | 3.1103e+26 | 26.34904 | 129.0788
mp-29959 | TlBSe3 | 0.8468047 | 0.0008218894 | 9 | 90.41486 | 1.226101 | 2.2529e+18 | 157.1726 | 5.565495 | 1.7 | 1.518284 | 1.37797 | 1.5101e+26 | 6.48852 | 128.5422 | 2.103e+18 | 234.018 | 1151.672 | 0.17 | 1.49057 | 1.340415 | 4.1104e+26 | 17.85289 | 129.2584
mp-29970 | Cs3Sb5O14 | 0.9143025 | 0 | 55 | 55.97763435 | 7.397844 | 3.7197e+17 | 312.4338 | 3.63095 | -0.975 | 5.645376 | 0.6666249 | 1.0611e+27 | 7.710822 | 129.8901 | 2.386e+17 | 343.8454 | 282.0948 | -1.385 | 3.620444 | 0.3423616 | 1.5411e+27 | 11.2008 | 129.8901
mp-29985 | LiNb6Cl19 | 0.7319998 | 0 | 51 | 47.61486 | 8.102041 | 3.3208e+17 | 269.628 | 2.414215 | -0.38 | 4.002287 | 0.3471928 | 6.3106e+26 | 4.202755 | 130.0714 | 1.8877e+17 | 306.558 | 177.4046 | -0.895 | 2.691615 | 0.1914819 | 9.9109e+26 | 6.555956 | 129.7091
mp-30004 | Rb4Br2O | 0.5862965 | 0.001588196 | 139 | 73.95409 | 1.59802 | 1.7614e+18 | 305.3714 | 16.42548 | -0.88 | 5.335669 | 6.101126 | 9.7109e+26 | 32.79947 | 130.1622 | 1.6622e+18 | 363.6167 | 2197.751 | -1.635 | 4.229218 | 4.305432 | 1.9412e+27 | 65.46649 | 130.0714
mp-30027 | RbCrCl3 | 0.4990976 | 0.01795772 | 15 | 48.76458 | 19.57272 | 1.3967e+17 | 304.6594 | 1.296348 | -0.87 | 5.304234 | 0.1410774 | 9.6109e+26 | 2.654288 | 130.253 | 1.0581e+17 | 326.902 | 113.0704 | -1.165 | 3.164551 | 0.06501171 | 1.2611e+27 | 3.459621 | 129.7995
mp-30039 | Na2Al2Sb3 | 0.7579051 | 0 | 14 | 66.46037368 | 1.328912 | 2.0472e+18 | 240.1758 | 11.80936 | 0.07 | 3.139199 | 3.630645 | 4.4104e+26 | 17.7991 | 129.7091 | 1.3777e+18 | 293.7808 | 1189.019 | -0.72 | 2.428937 | 2.471041 | 8.5108e+26 | 34.26397 | 129.5286
mp-30055 | Rb3BrO | 0.4098034 | 0.002613245 | 221 | 70.46136 | 1.663932 | 1.6921e+18 | 336.88643 | 19.20451 | -1.295 | 6.851167 | 8.354941 | 1.4211e+27 | 45.83289 | 129.7091 | 1.6027e+18 | 420.41716 | 2832.713 | -2.335 | 6.604548 | 7.907901 | 3.7913e+27 | 122.6989 | 129.9807
mp-30097 | Bi2Te7Cl8 | 0.5350983 | 0 | 1 | 93.81087 | 0.7358526 | 3.5743e+18 | 114.5849 | 4.692927 | 3.05 | 0.9877044 | 1.555085 | 8.1007e+25 | 5.671745 | 127.1275 | 3.0274e+18 | 149.333 | 675.1198 | 1.905 | 0.7048406 | 0.9374544 | 1.3101e+26 | 9.672801 | 130.5263
mp-30103 | AuF5 | 0.7889941 | 0 | 62 | 48.65976 | 32.98147 | 85111103666666672 | 456.4177 | 1.77301 | -2.765 | 17.46216 | 0.3852495 | 5.7715e+27 | 9.409003 | 129.8901 | 71939371333333336 | 517.5917 | 192.7264 | -3.49 | 14.05279 | 0.2781242 | 1.1782e+28 | 19.21257 | 129.8901
mp-30123 | Hg2SeO5 | 0.7263943 | 0 | 14 | 70.017125 | 5.41042 | 5.1724e+17 | 336.9022 | 5.87081 | -1.295 | 6.851167 | 1.424953 | 1.4211e+27 | 14.09555 | 129.7091 | 3.6924e+17 | 373.5542 | 515.2435 | -1.76 | 4.574896 | 0.7775447 | 2.1912e+27 | 21.75466 | 129.7995
mp-569766 | TeI | 0.7223942 | 0 | 12 | 127.252235 | 1.201472 | 2.2184e+18 | 188.9653 | 7.921576 | 0.98 | 2.029509 | 2.195412 | 2.3102e+26 | 10.23373 | 129.2584 | 1.613e+18 | 276.8998 | 1236.775 | -0.485 | 2.12268 | 2.348316 | 6.9106e+26 | 30.9617 | 129.9807
mp-541193 | Hg7Cl2O3 | 0.9252959 | 0 | 57 | 126.9195 | 1.341883 | 1.9111e+18 | 197.041 | 7.419731 | 0.82 | 2.178946 | 2.069177 | 2.5102e+26 | 10.19327 | 130.7089 | 1.2063e+18 | 275.8123 | 917.6809 | -0.47 | 2.104772 | 1.964426 | 6.8106e+26 | 27.37186 | 130.0714
mp-30229 | Tb5C2Br9 | 0.7649936 | 0 | 14 | 96.11151 | 19.05222 | 1.4165e+17 | 291.3794 | 1.202654 | -0.69 | 4.774023 | 0.125432 | 8.2107e+26 | 2.328342 | 130.1622 | 70790663666666664 | 312.5035 | 69.13306 | -0.975 | 2.822688 | 0.05702638 | 1.0611e+27 | 2.994058 | 129.8901
mp-30252 | Na10CaSn12 | 0.6714001 | 0 | 217 | 73.67373 | 0.9866198 | 2.7105e+18 | 249.05534 | 16.81301 | -0.07 | 3.379579 | 6.339706 | 4.9104e+26 | 26.78 | 129.8901 | 1.7372e+18 | 321.18087 | 1792.005 | -1.09 | 3.024238 | 5.366599 | 1.1711e+27 | 64.11871 | 130.1622
mp-30253 | Na10SrSn12 | 0.6759036 | 0 | 217 | 75.74077 | 1.083888 | 2.4587e+18 | 253.77897 | 15.83489 | -0.145 | 3.518228 | 5.848032 | 5.2105e+26 | 25.89216 | 129.9807 | 1.583e+18 | 329.8338 | 1722.134 | -1.205 | 3.242399 | 5.173964 | 1.3011e+27 | 64.79272 | 130.1622
mp-30275 | BaP8 | 0.8122054 | 0.006885534 | 2 | 42.79079 | 0.8705614 | 3.0739e+18 | 164.9998 | 8.368629 | 1.505 | 1.634823 | 2.573399 | 1.6101e+26 | 10.21024 | 131.6277 | 2.6772e+18 | 239.4544 | 1535.075 | 0.08 | 1.56145 | 2.40211 | 4.4104e+26 | 26.95859 | 129.1686
mp-30303 | Bi4O7 | 0.8900027 | 0 | 2 | 86.17431 | 3.256653 | 8.3222e+17 | 292.9114 | 7.140176 | -0.71 | 4.829729 | 1.806039 | 8.4108e+26 | 13.86051 | 129.7995 | 5.214e+17 | 360.6833 | 678.3005 | -1.6 | 4.137597 | 1.432073 | 1.8812e+27 | 31.08582 | 129.9807
mp-30315 | Ca3BN3 | 0.5682009 | 0 | 123 | 24.72359 | 0.8247884 | 3.4164e+18 | 202.9465 | 14.07131 | 0.71 | 2.291252 | 4.630154 | 2.7102e+26 | 17.88244 | 130.6175 | 3.2144e+18 | 262.4071 | 2213.353 | -0.275 | 1.888128 | 3.463644 | 5.8105e+26 | 37.83694 | 129.7995
mp-3551 | TbAgTe2 | 0.9263027 | 0 | 113 | 130.4983875 | 0.4982542 | 5.1142e+18 | 126.4009 | 8.17102 | 2.605 | 1.121863 | 3.378575 | 9.1008e+25 | 10.14076 | 131.998 | 4.6889e+18 | 220.9955 | 2290.004 | 0.385 | 1.33793 | 4.400213 | 3.5103e+26 | 37.3594 | 128.9892
mp-304 | Ca2Ge | 0.314999 | 0 | 62 | 50.932 | 0.4056902 | 5.3202e+18 | 100.2377 | 5.345499 | 3.695 | 0.8381937 | 2.969783 | 6.1005e+25 | 8.044272 | 129.5286 | 4.2525e+18 | 175.0152 | 1302.568 | 1.275 | 0.8958254 | 3.281279 | 1.9102e+26 | 25.13907 | 129.4384
mp-31487 | NbI5 | 0.5982967 | 0.017869 | 14 | 121.2381 | 0.6077642 | 3.9411e+18 | 138.9408 | 7.608181 | 2.2 | 1.274554 | 3.03693 | 1.1101e+26 | 10.06782 | 131.5354 | 2.3211e+18 | 222.4609 | 1148.685 | 0.36 | 1.35455 | 3.327283 | 3.5103e+26 | 31.20096 | 130.1622
mp-30543 | RbAg7S4 | 0.441804 | 0.0290909 | 85 | 80.73377 | 0.9721601 | 2.8719e+18 | 238.8006 | 16.37747 | 0.09 | 3.106712 | 5.712744 | 4.3104e+26 | 23.95408 | 130.1622 | 2.6496e+18 | 269.894 | 1930.024 | -0.385 | 2.006733 | 2.965703 | 6.3106e+26 | 35.17269 | 130.344
mp-3056 | NaTlO2 | 0.6210998 | 0 | 166 | 64.84296732 | 3.135365 | 8.9685e+17 | 371.7442 | 12.39384 | -1.735 | 9.006765 | 4.868791 | 2.1412e+27 | 36.6633 | 129.7995 | 7.7757e+17 | 489.3239 | 1861.79 | -3.155 | 11.27146 | 6.816135 | 8.4618e+27 | 145.1757 | 129.8901
mp-27648 | Te2Br | 0.6705021 | 0 | 62 | 111.7013 | 0.6895334 | 4.1419e+18 | 147.2151 | 8.976509 | 1.96 | 1.382713 | 2.839653 | 1.3101e+26 | 10.02747 | 128.7207 | 3.6872e+18 | 195.0585 | 1402.896 | 0.86 | 1.070049 | 1.93318 | 2.5102e+26 | 19.30859 | 128.9892
mp-30890 | Hg3SO6 | 0.5765956 | 0 | 144 | 72.98314 | 3.009742 | 9.1792e+17 | 318.8735 | 9.33347 | -1.06 | 5.94022 | 2.772745 | 1.1411e+27 | 20.45694 | 130.0714 | 6.6995e+17 | 370.8907 | 921.5849 | -1.725 | 4.475117 | 1.813063 | 2.1212e+27 | 37.83457 | 129.7995
mp-30904 | Ba3(CrS3)2 | 0.643005 | 0.02174336 | 167 | 64.39665 | 4.236354 | 6.2547e+17 | 248.2433 | 3.85447 | -0.06 | 3.361628 | 0.7068646 | 4.9104e+26 | 6.187227 | 129.4384 | 3.7617e+17 | 319.7041 | 384.487 | -1.07 | 2.988028 | 0.5923641 | 1.1511e+27 | 14.66546 | 130.1622
mp-30908 | Ag3PSe4 | 0.1683024 | 0 | 31 | 83.80229525 | 0.6811062 | 2.9863e+18 | 159.5061 | 7.597733 | 1.64 | 1.552677 | 3.44191 | 1.5101e+26 | 12.07996 | 130.7089 | 2.4727e+18 | 245.2427 | 1487.166 | -0.01 | 1.636856 | 3.725577 | 4.7104e+26 | 36.98373 | 129.5286
mp-30949 | Sr3SiO | 0.4295997 | 0 | 62 | 61.38898 | 0.4560388 | 6.1676e+18 | 126.3347 | 9.843716 | 2.61 | 1.120179 | 3.849713 | 9.1008e+25 | 11.05478 | 131.8127 | 5.3682e+18 | 203.9045 | 2231.927 | 0.69 | 1.156285 | 4.037335 | 2.8103e+26 | 32.79456 | 129.2584
mp-30950 | Sr3GeO | 0.3364007 | 0 | 62 | 70.29988 | 0.3616173 | 7.5596e+18 | 103.4614 | 8.091968 | 3.54 | 0.8701753 | 3.732815 | 6.1005e+25 | 9.543115 | 133.2118 | 6.7794e+18 | 176.5049 | 2112.039 | 1.24 | 0.9087863 | 3.983996 | 1.9102e+26 | 28.81674 | 130.8004
mp-30971 | CuTe2Cl | 0.5968953 | 0 | 14 | 88.54975 | 1.503035 | 1.8262e+18 | 291.633 | 15.53155 | -0.69 | 4.774023 | 5.660737 | 8.2107e+26 | 29.51368 | 130.1622 | 1.1691e+18 | 355.0244 | 1473.557 | -1.525 | 3.948493 | 4.257879 | 1.7512e+27 | 62.7898 | 130.0714
mp-3102 | TaCuS3 | 0.4202934 | 0 | 62 | 68.13778 | 1.643081 | 1.7276e+18 | 250.5615 | 10.84582 | -0.095 | 3.425 | 3.009555 | 5.0105e+26 | 16.40583 | 129.8901 | 1.6421e+18 | 319.1803 | 1672.936 | -1.065 | 2.979054 | 2.441344 | 1.1511e+27 | 37.64175 | 129.7995
mp-31036 | CuTe2Br | 0.7423946 | 0 | 14 | 99.6625 | 1.533768 | 1.7234e+18 | 258.9747 | 11.55861 | -0.22 | 3.664253 | 3.692654 | 5.5105e+26 | 19.44834 | 130.344 | 9.5871e+17 | 350.8109 | 1179.873 | -1.475 | 3.827707 | 3.94247 | 1.6712e+27 | 58.72993 | 130.0714
mp-15257 | Tb2Se3 | 0.3404008 | 0 | 62 | 110.94614 | 0.6303846 | 3.7176e+18 | 140.3266 | 7.320495 | 2.16 | 1.291569 | 2.932704 | 1.2101e+26 | 9.900206 | 127.2152 | 3.3676e+18 | 209.7278 | 1481.255 | 0.585 | 1.21465 | 2.674659 | 3.0103e+26 | 25.54353 | 129.5286
mp-31038 | CuSe2Cl | 0.7894022 | 0 | 14 | 64.22975 | 1.516239 | 1.841e+18 | 230.0121 | 9.73977 | 0.235 | 2.884069 | 2.623354 | 3.9104e+26 | 13.73732 | 129.2584 | 1.2422e+18 | 317.6612 | 1253.475 | -1.045 | 2.943463 | 2.704807 | 1.1311e+27 | 40.0619 | 129.7995
mp-31039 | Rb6Te2O9 | 0.8486959 | 0 | 15 | 53.64714 | 26.46544 | 1.0396e+17 | 319.4059 | 1.060649 | -1.065 | 5.958107 | 0.1068179 | 1.1511e+27 | 2.336952 | 129.7995 | 60353191666666664 | 348.5189 | 73.30825 | -1.445 | 3.757194 | 0.05349053 | 1.6311e+27 | 3.309999 | 129.7995
mp-3104 | BaZrN2 | 0.9984945 | 0 | 129 | 64.1411 | 0.56275 | 4.7621e+18 | 184.2594 | 16.16821 | 1.075 | 1.947912 | 6.439923 | 2.1102e+26 | 20.54413 | 131.0753 | 4.038e+18 | 289.3294 | 3380.246 | -0.66 | 2.345947 | 8.511463 | 8.0107e+26 | 76.80211 | 130.0714
mp-23571 | KBa4Bi3O | 0.737102 | 0 | 140 | 136.8163 | 2.614428 | 1.0615e+18 | 247.0323 | 6.478055 | -0.04 | 3.326098 | 1.434952 | 4.8104e+26 | 9.867154 | 129.7091 | 8.9944e+17 | 305.9217 | 841.7646 | -0.885 | 2.675734 | 1.035379 | 9.8109e+26 | 20.13719 | 129.7091
mp-3123 | PPdSe | 0.9677048 | 0 | 60 | 72.11792 | 2.774419 | 1.0226e+18 | 315.468 | 10.17656 | -1.015 | 5.781975 | 3.008543 | 1.1011e+27 | 21.31124 | 129.7995 | 1.0728e+18 | 364.8395 | 1427.932 | -1.65 | 4.269159 | 1.908778 | 1.9712e+27 | 38.24309 | 129.9807
mp-31292 | Rb2PdSe16 | 0.854696 | 0 | 117 | 81.09029 | 1.236894 | 2.2142e+18 | 212.6088 | 10.0086 | 0.53 | 2.493814 | 2.862842 | 3.1103e+26 | 13.54036 | 129.9807 | 1.5148e+18 | 269.1269 | 1097.125 | -0.37 | 1.990023 | 2.040743 | 6.3106e+26 | 27.3001 | 129.5286
mp-31355 | Sr3Tl2O6 | 0.7723951 | 0 | 55 | 69.78391 | 2.05751 | 1.2716e+18 | 228.292 | 6.627017 | 0.26 | 2.847869 | 1.628423 | 3.8103e+26 | 9.933545 | 129.7091 | 5.9709e+17 | 333.0843 | 662.4418 | -1.245 | 3.322418 | 2.051958 | 1.3511e+27 | 35.40386 | 130.0714
mp-4024 | DyAgTe2 | 0.9161937 | 0 | 113 | 131.39205 | 0.4790135 | 5.1956e+18 | 121.7867 | 7.706066 | 2.77 | 1.068533 | 3.331657 | 9.1008e+25 | 9.804091 | 127.2152 | 4.7624e+18 | 214.2484 | 2186.077 | 0.505 | 1.26197 | 4.276139 | 3.2103e+26 | 35.59823 | 129.0788
mp-29644 | GeBi4Te7 | 0.5968953 | 0.003736162 | 164 | 150.1468 | 0.5146093 | 4.1638e+18 | 126.1138 | 6.622373 | 2.615 | 1.118499 | 3.204327 | 9.1008e+25 | 9.774637 | 131.7202 | 2.7762e+18 | 226.4813 | 1424.041 | 0.29 | 1.40262 | 4.499802 | 3.7103e+26 | 38.82788 | 129.9807
mp-32581 | Pr2Te3 | 0.8831046 | 0 | 122 | 132.92186 | 0.7740878 | 3.4272e+18 | 153.1823 | 8.041751 | 1.8 | 1.463651 | 2.599987 | 1.4101e+26 | 9.728143 | 129.4384 | 2.4981e+18 | 231.1641 | 1334.932 | 0.215 | 1.456739 | 2.58159 | 3.9104e+26 | 27.32073 | 130.253
mp-31526 | CoHO2 | 0.977705 | 0 | 166 | 22.98498375 | 3.791716 | 7.4294e+17 | 370.795 | 10.21464 | -1.725 | 8.950234 | 3.626586 | 2.1212e+27 | 30.03186 | 129.7995 | 7.3296e+17 | 436.9147 | 1399.175 | -2.535 | 7.517285 | 2.791502 | 4.6114e+27 | 65.38337 | 129.8901
mp-31539 | Li4Co(PO4)2 | 0.8997988 | 0.001303007 | 14 | 18.44266 | 153.6112 | 17890736066666666 | 338.0857 | 0.2044946 | -1.31 | 6.91446 | 0.009549998 | 1.4411e+27 | 0.5033623 | 129.7091 | 9315470400000000 | 383.7074 | 13.71529 | -1.885 | 4.951313 | 0.005786906 | 2.4612e+27 | 0.8627189 | 129.9807
mp-31541 | LiCoPO4 | 0.6782982 | 0.006694895 | 146 | 22.97794 | 117.3105 | 23726965333333332 | 390.1046 | 0.3610808 | -1.965 | 10.41915 | 0.02646935 | 2.6612e+27 | 1.219209 | 129.8901 | 14804514533333334 | 407.6427 | 24.60105 | -2.18 | 5.977362 | 0.01150162 | 3.2713e+27 | 1.498438 | 129.7995
mp-31576 | Na3CoO2 | 0.6802982 | 0.01342476 | 136 | 26.65021714 | 9.400696 | 2.9672e+17 | 365.0564 | 3.954234 | -1.655 | 8.565129 | 0.8696827 | 1.9812e+27 | 11.33985 | 129.8901 | 1.6399e+17 | 395.0207 | 255.8988 | -2.025 | 5.412698 | 0.4368986 | 2.8113e+27 | 16.11284 | 129.9807
mp-31577 | K3CoO2 | 0.7637011 | 0 | 62 | 34.7044825 | 37.04352 | 75802643100000000 | 403.241 | 1.232576 | -2.125 | 11.54034 | 0.173884 | 3.1013e+27 | 4.500723 | 129.8901 | 59106488633333336 | 439.1916 | 114.01 | -2.56 | 7.640289 | 0.0936691 | 4.7214e+27 | 6.857471 | 129.8901
mp-31578 | Rb3CoO2 | 0.6356987 | 0 | 62 | 57.8892325 | 37.54689 | 74702418333333328 | 408.9793 | 1.249503 | -2.195 | 12.07044 | 0.1822736 | 3.3113e+27 | 4.749822 | 129.9807 | 58654889466666664 | 430.1375 | 108.5222 | -2.45 | 7.114261 | 0.08247717 | 4.2414e+27 | 6.079002 | 129.8901
mp-31580 | Li2CoP2O7 | 0.4101028 | 0.02690285 | 14 | 20.56321 | 30.04858 | 62899544000000000 | 364.6331 | 0.8362955 | -1.65 | 8.538319 | 0.1514686 | 1.9712e+27 | 3.531028 | 129.9807 | 51227050666666664 | 172.4464 | 15.23378 | 1.33 | 0.8760309 | 0.004977866 | 1.8102e+26 | 0.3282151 | 130.7089
mp-31585 | LiCoPO4 | 0.6637945 | 0.003451685 | 14 | 22.97794 | 17.71131 | 1.5421e+17 | 311.6264 | 1.497588 | -0.965 | 5.611811 | 0.1783522 | 1.0511e+27 | 3.192055 | 129.8901 | 76320913333333328 | 367.5137 | 103.0838 | -1.685 | 4.363962 | 0.1223054 | 2.0412e+27 | 6.191305 | 129.7995
mp-31593 | Na4CoO4 | 0.568405 | 0 | 2 | 23.87665 | 8.356161 | 3.1626e+17 | 299.8772 | 2.844045 | -0.805 | 5.105118 | 0.4775276 | 9.1108e+26 | 5.870408 | 129.9807 | 1.7274e+17 | 398.412 | 274.1899 | -2.065 | 5.552783 | 0.5416964 | 2.9213e+27 | 18.83522 | 129.9807
mp-3163 | BaSnO3 | 0.3784015 | 0 | 221 | 60.80704 | 2.019714 | 1.3821e+18 | 324.89617 | 14.58945 | -1.14 | 6.233946 | 5.422628 | 1.2311e+27 | 32.77338 | 129.8901 | 1.2677e+18 | 400.42213 | 2032.525 | -2.09 | 5.642287 | 4.66926 | 3.0013e+27 | 79.81865 | 129.7995
mp-31630 | Ba2TaCrO6 | 0.5781059 | 0 | 194 | 60.35944 | 7.737719 | 3.555e+17 | 329.5776 | 3.861467 | -1.2 | 6.465101 | 0.7637366 | 1.3011e+27 | 9.034757 | 129.7995 | 2.3703e+17 | 379.6685 | 341.6729 | -1.835 | 4.796892 | 0.4881131 | 2.3512e+27 | 16.33197 | 129.8901
mp-31641 | LiCr(PO3)3 | 0.9492963 | 0.01210574 | 2 | 21.13236 | 236.0742 | 11735588766666666 | 332.2375 | 0.1295395 | -1.235 | 6.604413 | 0.004679275 | 1.3411e+27 | 0.305752 | 129.9807 | 7967642966666667 | 351.7794 | 9.859857 | -1.485 | 3.851534 | 0.002083905 | 1.6912e+27 | 0.3851357 | 129.8901
mp-31643 | LiCrP2O7 | 0.4066061 | 0.02499648 | 14 | 21.17095 | 25.08833 | 76498033666666672 | 337.8937 | 0.8733943 | -1.31 | 6.91446 | 0.1446871 | 1.4411e+27 | 3.081994 | 129.7091 | 58572055000000000 | 241.24 | 34.08703 | 0.05 | 1.586068 | 0.01589553 | 4.5104e+26 | 0.9576726 | 129.2584
mp-31654 | Li3Cr3(PO4)4 | 0.6354947 | 0.02714011 | 4 | 21.41141 | 28.59384 | 96421251000000000 | 302.9672 | 0.8850425 | -0.845 | 5.226591 | 0.07814823 | 9.4108e+26 | 1.777138 | 130.1622 | 58119166866666664 | 320.1341 | 59.56393 | -1.075 | 2.997034 | 0.03393352 | 1.1611e+27 | 2.182612 | 129.8901
mp-31709 | Li6Cr9(PO4)8 | 0.8208042 | 0.009225944 | 2 | 23.07967 | 29.4732 | 91998076666666672 | 292.099 | 0.7849442 | -0.7 | 4.80178 | 0.06576009 | 8.3107e+26 | 1.518247 | 129.9807 | 48600090666666664 | 330.3322 | 53.0321 | -1.21 | 3.252282 | 0.03665568 | 1.3111e+27 | 2.393682 | 129.8901
mp-31712 | LiCr(PO3)3 | 0.8563967 | 0.01646965 | 19 | 21.13236 | 141.5912 | 19687064233333332 | 368.4169 | 0.2672145 | -1.695 | 8.782934 | 0.01544917 | 2.0612e+27 | 0.7817892 | 129.7995 | 11947071000000000 | 364.4064 | 15.86476 | -1.645 | 4.2558 | 0.005210958 | 1.9612e+27 | 0.7458425 | 129.9807
mp-31806 | LiFe3(P3O10)2 | 0.7637011 | 0.02711624 | 20 | 22.67689 | 18.14271 | 1.519e+17 | 319.1919 | 1.547596 | -1.065 | 5.958107 | 0.1881955 | 1.1511e+27 | 3.408998 | 129.7995 | 92074753333333328 | 334.8642 | 103.2472 | -1.27 | 3.373558 | 0.0801824 | 1.3811e+27 | 4.108103 | 130.0714
mp-31830 | LiFeP2O7 | 0.7448028 | 0.02128944 | 2 | 21.52085 | 1.917036 | 1.4154e+18 | 193.6738 | 5.309277 | 0.885 | 2.116333 | 1.159927 | 2.4102e+26 | 6.82979 | 130.5263 | 1.2542e+18 | 268.8499 | 906.5447 | -0.37 | 1.990023 | 1.057649 | 6.3106e+26 | 17.61434 | 129.5286
mp-31842 | Li3Fe3(PO4)4 | 0.6730056 | 0.009143164 | 4 | 21.85552 | 6.554784 | 3.9093e+17 | 227.7292 | 2.027403 | 0.27 | 2.833562 | 0.2842245 | 3.8103e+26 | 3.094581 | 129.2584 | 1.937e+17 | 284.1578 | 156.4007 | -0.585 | 2.246941 | 0.2007012 | 7.5107e+26 | 6.180738 | 130.0714
mp-31850 | Li3Fe3(PO4)4 | 0.5891945 | 0.0217877 | 14 | 21.85552 | 12.5566 | 2.1944e+17 | 276.1655 | 1.673573 | -0.475 | 4.221442 | 0.194932 | 6.8106e+26 | 2.937537 | 130.344 | 1.401e+17 | 292.3806 | 119.7668 | -0.7 | 2.40089 | 0.08360848 | 8.3107e+26 | 3.563673 | 129.9807
mp-3188 | Zn(SbO3)2 | 0.5422004 | 0 | 136 | 44.99171 | 1.820466 | 1.4754e+18 | 188.3009 | 5.231522 | 0.995 | 2.016287 | 1.165614 | 2.3102e+26 | 6.687928 | 128.6314 | 1.1079e+18 | 333.7818 | 1234.354 | -1.255 | 3.342768 | 2.488201 | 1.3711e+27 | 40.382 | 129.7091
mp-31888 | LiFe2P5O16 | 0.9432962 | 0.003958376 | 7 | 22.06209 | 9.005019 | 3.0244e+17 | 259.4126 | 2.035262 | -0.23 | 3.684302 | 0.2617013 | 5.6105e+26 | 3.339752 | 129.7091 | 2.1423e+17 | 296.601 | 188.4658 | -0.76 | 2.486207 | 0.1450705 | 8.8108e+26 | 5.236388 | 129.6188
mp-31915 | Mn(PbO2)2 | 0.8408045 | 0.00581552 | 114 | 76.19081 | 3.338129 | 7.8491e+17 | 208.499 | 3.412162 | 0.605 | 2.406427 | 0.6120745 | 2.9103e+26 | 4.755677 | 130.8004 | 4.6953e+17 | 284.8064 | 380.8593 | -0.595 | 2.259847 | 0.557011 | 7.6107e+26 | 12.24128 | 129.7995
mp-31916 | LiMnP2O7 | 0.5884054 | 0.01193948 | 2 | 21.4384 | 7.796422 | 3.5618e+17 | 292.7258 | 3.052075 | -0.705 | 4.81573 | 0.4854564 | 8.3107e+26 | 5.764517 | 130.253 | 2.8305e+17 | 345.6916 | 338.2507 | -1.41 | 3.676741 | 0.3238557 | 1.5811e+27 | 10.87703 | 129.7091
mp-31924 | LiMnP2O7 | 0.6762981 | 0.01064014 | 15 | 21.4384 | 11.66738 | 2.3759e+17 | 305.7272 | 2.220768 | -0.885 | 5.351468 | 0.3106343 | 9.8109e+26 | 4.512343 | 129.7091 | 1.624e+17 | 334.8458 | 182.0822 | -1.27 | 3.373558 | 0.1554792 | 1.3811e+27 | 6.388076 | 130.0714
mp-31926 | LiMnP2O7 | 0.9646027 | 0.02680935 | 14 | 21.4384 | 11.10324 | 2.4867e+17 | 313.1779 | 2.438982 | -0.985 | 5.679173 | 0.365808 | 1.0711e+27 | 5.183755 | 129.7995 | 1.5904e+17 | 343.7508 | 187.9303 | -1.385 | 3.620444 | 0.1861951 | 1.5411e+27 | 7.462849 | 129.8901
mp-510032 | Ge3Os2 | 0.8455938 | 0.0117080265 | 116 | 119.676 | 0.2735571 | 6.3008e+18 | 88.92145 | 4.982037 | 4.325 | 0.7280628 | 4.341915 | 5.1005e+25 | 9.655972 | 127.4789 | 3.3773e+18 | 225.4074 | 1715.966 | 0.31 | 1.38865 | 11.43714 | 3.6103e+26 | 71.95199 | 130.8004
mp-31950 | LiMn(PO3)4 | 0.9707933 | 0.01613774 | 9 | 20.98705 | 25.37343 | 1.0658e+17 | 276.3395 | 0.8138533 | -0.475 | 4.221442 | 0.06786136 | 6.8106e+26 | 1.453705 | 130.344 | 57452519333333336 | 302.3484 | 52.51995 | -0.84 | 2.605611 | 0.03290756 | 9.4108e+26 | 1.99387 | 129.8901
mp-31972 | Li3Mn(PO4)2 | 0.6251951 | 0.02246062 | 14 | 18.97884 | 2.684718 | 9.9376e+17 | 200.6177 | 3.999626 | 0.75 | 2.249459 | 0.7669539 | 2.7102e+26 | 5.34407 | 128.8996 | 6.7259e+17 | 272.9145 | 500.9587 | -0.425 | 2.052151 | 0.6682915 | 6.6106e+26 | 13.17119 | 129.5286
mp-31982 | MnP2O7 | 0.9644939 | 0.006005107 | 4 | 22.8881369 | 4.114469 | 6.5302e+17 | 236.6374 | 3.65674 | 0.125 | 3.050924 | 0.6385229 | 4.2104e+26 | 5.508075 | 129.9807 | 4.7234e+17 | 331.1009 | 517.8159 | -1.22 | 3.272149 | 0.7092166 | 1.3211e+27 | 17.30402 | 130.0714
mp-31986 | Li3Mn2P5O16 | 0.4249058 | 0.01436607 | 13 | 20.82917 | 27.85472 | 89221386666666672 | 312.5347 | 0.8714961 | -0.975 | 5.645376 | 0.09124123 | 1.0611e+27 | 2.047892 | 129.8901 | 59195290000000000 | 226.7217 | 30.42801 | 0.29 | 1.40262 | 0.01129956 | 3.7103e+26 | 0.7173359 | 129.9807
mp-31993 | Li3Mn2(PO4)3 | 0.4813014 | 0.02077832 | 15 | 20.7806588 | 3.076734 | 8.9004e+17 | 235.8362 | 4.950283 | 0.14 | 3.027423 | 0.9760558 | 4.2104e+26 | 7.280802 | 129.1686 | 6.6063e+17 | 302.6758 | 605.2169 | -0.845 | 2.613295 | 0.7827946 | 9.4108e+26 | 16.51595 | 130.1622
mp-32013 | Na5MnO4 | 0.6905025 | 0.002766554 | 31 | 23.38844914 | 16.57642 | 1.6606e+17 | 345.0922 | 1.977616 | -1.4 | 7.308212 | 0.2927391 | 1.5611e+27 | 5.068653 | 129.9807 | 1.1154e+17 | 423.8103 | 200.349 | -2.375 | 6.777365 | 0.2614299 | 3.9414e+27 | 12.80301 | 129.9807
mp-32029 | Li3Mn3(PO4)4 | 0.4609064 | 0.0009469443 | 4 | 21.75087 | 4.682633 | 5.5363e+17 | 195.4516 | 2.114947 | 0.85 | 2.149713 | 0.3110539 | 2.5102e+26 | 2.862493 | 129.4384 | 3.1452e+17 | 268.4553 | 226.6707 | -0.36 | 1.978979 | 0.2747429 | 6.2106e+26 | 7.151263 | 130.0714
mp-32062 | Li3Mo3(PO4)4 | 0.6759988 | 0.01405504 | 14 | 26.48186 | 25.56042 | 1.0489e+17 | 265.9259 | 0.7417425 | -0.325 | 3.881842 | 0.05918407 | 6.0105e+26 | 1.272488 | 130.253 | 51869820666666664 | 284.2112 | 41.89836 | -0.59 | 2.253383 | 0.02617583 | 7.6107e+26 | 1.591821 | 129.5286
mp-32070 | Li3Mo3(PO4)4 | 0.8814992 | 0.02581395 | 4 | 26.48186 | 56.60307 | 48528389666666664 | 333.2324 | 0.5388779 | -1.25 | 6.665151 | 0.04040685 | 1.3611e+27 | 1.29283 | 129.8901 | 39062366333333336 | 399.6136 | 62.37909 | -2.08 | 5.606304 | 0.0311713 | 2.9713e+27 | 2.820891 | 129.7995
mp-32112 | LiMo2P3O13 | 0.7357006 | 0.01067815 | 2 | 26.30182 | 4.509403 | 6.1023e+17 | 234.7279 | 3.362194 | 0.155 | 3.004162 | 0.5437591 | 4.1104e+26 | 4.910577 | 129.9807 | 4.1597e+17 | 290.7259 | 351.5806 | -0.68 | 2.373229 | 0.3817955 | 8.2107e+26 | 9.75216 | 129.6188
mp-32308 | Ta2NiO6 | 0.6085962 | 0 | 136 | 57.3984 | 6.031164 | 4.6185e+17 | 365.0185 | 6.153647 | -1.655 | 8.565129 | 1.692385 | 1.9812e+27 | 17.67528 | 129.8901 | 3.5298e+17 | 436.6098 | 672.8762 | -2.53 | 7.492932 | 1.384765 | 4.5814e+27 | 40.9061 | 129.9807
mp-32309 | Sr4Re2NiO12 | 0.9909025 | 0.01067829 | 166 | 51.24106 | 7.015404 | 4.0192e+17 | 386.9946 | 6.019384 | -1.925 | 10.15738 | 1.742181 | 2.5612e+27 | 19.62394 | 129.8901 | 3.761e+17 | 422.2044 | 670.4147 | -2.355 | 6.690372 | 0.9313145 | 3.8713e+27 | 29.67114 | 129.8901
mp-3237 | Na2CuF4 | 0.8826965 | 0 | 14 | 26.50274 | 10.62707 | 2.6235e+17 | 382.6072 | 3.840431 | -1.87 | 9.808868 | 0.886764 | 2.4312e+27 | 12.29366 | 129.7995 | 1.5087e+17 | 438.0649 | 289.5191 | -2.545 | 7.566238 | 0.6007582 | 4.6514e+27 | 23.55689 | 129.9807
mp-32373 | Li2Ni3(P2O7)2 | 0.8102053 | 0 | 14 | 23.38473 | 55.07752 | 50801890000000000 | 410.4297 | 0.8557707 | -2.215 | 12.22658 | 0.1045913 | 3.3813e+27 | 3.30103 | 129.8901 | 43005351333333336 | 468.7094 | 94.47781 | -2.91 | 9.59877 | 0.07275482 | 6.6516e+27 | 6.494721 | 129.8901
mp-32382 | V2NiO6 | 0.4870974 | 0.01553457 | 2 | 28.50809 | 5.10156 | 5.1996e+17 | 282.1747 | 4.140031 | -0.56 | 4.43013 | 0.8092266 | 7.4107e+26 | 7.772959 | 129.5286 | 3.2728e+17 | 349.9807 | 400.8777 | -1.465 | 3.804041 | 0.6438925 | 1.6611e+27 | 17.49348 | 129.7995
mp-32395 | Li2Ni3(P2O7)2 | 0.7194962 | 0.02793094 | 2 | 23.38473 | 22.88048 | 1.2095e+17 | 317.4198 | 1.218663 | -1.04 | 5.869282 | 0.1299211 | 1.1211e+27 | 2.642887 | 130.0714 | 89572268666666672 | 385.1833 | 132.895 | -1.905 | 5.014568 | 0.1026012 | 2.5112e+27 | 5.903325 | 129.8901
mp-32403 | Ni(HO)2 | 0.6610053 | 0 | 164 | 18.541616 | 2.138263 | 1.3071e+18 | 290.0215 | 10.99433 | -0.67 | 4.719082 | 3.278647 | 8.1107e+26 | 20.3888 | 129.8901 | 1.1295e+18 | 398.5698 | 1794.264 | -2.07 | 5.570563 | 4.204913 | 2.9413e+27 | 73.96038 | 129.8901
mp-32425 | LiVPO4 | 0.6833051 | 0.009228029 | 63 | 21.836266 | 2.551674 | 1.1035e+18 | 306.8407 | 10.38937 | -0.9 | 5.399193 | 3.077907 | 9.9109e+26 | 20.90907 | 129.9807 | 1.0673e+18 | 342.7394 | 1253.749 | -1.37 | 3.587126 | 1.666795 | 1.5211e+27 | 32.02626 | 129.7995
mp-32468 | LiVP4O13 | 0.9429969 | 0.01668744 | 1 | 20.5142 | 30.80089 | 89027410166666672 | 294.4825 | 0.7720454 | -0.73 | 4.886212 | 0.06318495 | 8.5108e+26 | 1.491286 | 130.1622 | 48207749220000000 | 326.9209 | 51.52314 | -1.165 | 3.164551 | 0.0329324 | 1.2611e+27 | 2.198449 | 129.7995
mp-32532 | VRe2O9 | 0.4952064 | 0 | 36 | 47.279175 | 2.253868 | 1.2453e+18 | 269.5256 | 9.046607 | -0.38 | 4.002287 | 2.366299 | 6.3106e+26 | 15.10776 | 130.0714 | 1.1483e+18 | 294.5864 | 996.5036 | -0.735 | 2.450228 | 1.133488 | 8.6108e+26 | 20.46877 | 129.6188
mp-27684 | Tl4O3 | 0.969596 | 0 | 11 | 123.6473 | 1.024341 | 2.4533e+18 | 172.6077 | 7.309263 | 1.33 | 1.752062 | 2.236955 | 1.8102e+26 | 9.628041 | 130.7089 | 1.6905e+18 | 288.2646 | 1404.71 | -0.645 | 2.325733 | 3.421156 | 7.9107e+26 | 41.64917 | 130.0714
mp-12903 | YAgTe2 | 0.9205067 | 0 | 113 | 112.9935125 | 0.483697 | 5.1818e+18 | 120.6048 | 7.537223 | 2.815 | 1.05476 | 3.22011 | 8.1007e+25 | 9.520553 | 133.4943 | 4.7431e+18 | 211.8544 | 2128.824 | 0.545 | 1.237991 | 4.094643 | 3.1103e+26 | 34.25381 | 129.2584
mp-12904 | HoAgTe2 | 0.9108058 | 0 | 113 | 131.99963 | 0.4703568 | 5.279e+18 | 118.7555 | 7.444842 | 2.885 | 1.033954 | 3.259197 | 8.1007e+25 | 9.505114 | 131.5354 | 4.8424e+18 | 209.3242 | 2121.779 | 0.59 | 1.211777 | 4.135164 | 3.0103e+26 | 34.11253 | 129.3484
mp-12779 | CdTe | 0.6197937 | 0.004014725 | 186 | 120.0055 | 0.9856736 | 2.8185e+18 | 167.8113 | 7.937127 | 1.44 | 1.676881 | 2.218982 | 1.7102e+26 | 9.368846 | 130.1622 | 2.7314e+18 | 258.2476 | 1821.604 | -0.21 | 1.822171 | 2.51353 | 5.5105e+26 | 30.01664 | 129.7995
mp-32880 | CuBr | 0.4479946 | 0.005467515 | 119 | 71.725 | 1.441092 | 1.9091e+18 | 244.9039 | 11.45041 | -0.005 | 3.265086 | 3.410395 | 4.7104e+26 | 17.41051 | 129.2584 | 1.8113e+18 | 345.2292 | 2158.79 | -1.405 | 3.665404 | 4.056444 | 1.5711e+27 | 58.57369 | 129.7995
mp-3317 | SmRhO3 | 0.7334965 | 0 | 62 | 60.25274 | 2.48114 | 1.0761e+18 | 255.0707 | 7.00107 | -0.165 | 3.556431 | 1.716108 | 5.3105e+26 | 11.49573 | 129.7995 | 7.8844e+17 | 390.6037 | 1202.93 | -1.97 | 5.226188 | 3.057037 | 2.6712e+27 | 57.92124 | 129.8901
mp-10616 | BaLiAs | 0.5950994 | 0 | 187 | 70.01285 | 0.2253296 | 8.6403e+18 | 115.5956 | 11.54547 | 3.01 | 0.9985713 | 9.329135 | 8.1007e+25 | 18.83124 | 128.1863 | 6.6571e+18 | 188.8779 | 2374.922 | 0.98 | 1.014754 | 9.556836 | 2.3102e+26 | 54.56691 | 129.2584
mp-17885 | Ba2Ge2Te5 | 0.6348008 | 0 | 33 | 117.5482 | 1.358943 | 1.9355e+18 | 190.9157 | 7.054733 | 0.94 | 2.065408 | 1.873728 | 2.3102e+26 | 9.288842 | 130.8919 | 1.3098e+18 | 263.1784 | 907.1731 | -0.285 | 1.898541 | 1.651307 | 5.8105e+26 | 23.15462 | 130.344
mp-15081 | Sm2Se3 | 0.3124955 | 0 | 62 | 107.52 | 0.6754678 | 3.5393e+18 | 140.7063 | 7.007132 | 2.15 | 1.295883 | 2.657308 | 1.2101e+26 | 9.28625 | 127.567 | 3.2242e+18 | 209.7164 | 1418.02 | 0.585 | 1.21465 | 2.411403 | 3.0103e+26 | 23.83866 | 129.5286
mp-34126 | Cu4SnP10 | 0.2466984 | 0 | 160 | 45.50877 | 0.4374854 | 4.2074e+18 | 110.263 | 5.115275 | 3.23 | 0.941338 | 3.156262 | 7.1006e+25 | 8.877827 | 130.9836 | 3.7613e+18 | 234.7579 | 2072.919 | 0.155 | 1.502081 | 6.362016 | 4.1104e+26 | 50.61603 | 129.9807
mp-34169 | Zn(InSe2)2 | 0.8243961 | 0.0007626614 | 121 | 87.26929 | 0.8085017 | 3.3032e+18 | 175.5728 | 10.18235 | 1.26 | 1.802689 | 3.329354 | 1.9102e+26 | 12.73113 | 129.9807 | 2.8941e+18 | 278.5943 | 2246.278 | -0.51 | 2.152944 | 4.345379 | 7.1106e+26 | 46.99772 | 129.4384
mp-12902 | ErAgTe2 | 0.9043023 | 0 | 113 | 132.5818 | 0.4557184 | 5.35e+18 | 115.2907 | 7.111145 | 3.02 | 0.9958345 | 3.230248 | 8.1007e+25 | 9.272568 | 127.9204 | 4.9056e+18 | 203.7433 | 2036.386 | 0.695 | 1.153607 | 4.02756 | 2.8103e+26 | 32.70326 | 128.9892
mp-34475 | Ta2MnO6 | 0.9628068 | 0.01020332 | 60 | 56.98114 | 2.336846 | 1.0554e+18 | 177.4957 | 3.3251 | 1.22 | 1.832646 | 0.6945012 | 2.0102e+26 | 4.514649 | 128.3641 | 6.9605e+17 | 271.9478 | 514.766 | -0.415 | 2.040678 | 0.8160499 | 6.5106e+26 | 15.00525 | 129.9807
mp-7444 | RbSb | 0.5410984 | 0 | 19 | 103.6139 | 0.9496141 | 2.7409e+18 | 164.1605 | 7.38623 | 1.525 | 1.62222 | 2.232768 | 1.6101e+26 | 9.252811 | 130.8004 | 2.1667e+18 | 247.2749 | 1324.801 | -0.045 | 1.667467 | 2.326833 | 4.8104e+26 | 27.27409 | 129.9807
mp-35015 | NaBiSe2 | 0.6370049 | 0 | 141 | 97.47254232 | 0.3861239 | 5.9959e+18 | 119.6801 | 8.588167 | 2.85 | 1.044265 | 4.447602 | 8.1007e+25 | 11.7508 | 132.5562 | 4.5633e+18 | 216.1124 | 2131.289 | 0.47 | 1.28349 | 6.060363 | 3.2103e+26 | 45.29658 | 130.7089
mp-35152 | Sr2H5Rh | 0.6091949 | 0 | 107 | 35.39815 | 1.791001 | 1.5423e+18 | 269.2562 | 11.18125 | -0.375 | 3.991147 | 3.326618 | 6.3106e+26 | 18.9329 | 129.7995 | 1.2936e+18 | 359.7678 | 1674.309 | -1.585 | 4.098997 | 3.462364 | 1.8512e+27 | 55.73549 | 130.0714
mp-35493 | Zn2SnO4 | 0.8254981 | 0.01662952 | 74 | 44.78937 | 2.308779 | 1.212e+18 | 333.5808 | 13.48703 | -1.255 | 6.685537 | 4.927548 | 1.3711e+27 | 31.8411 | 129.7091 | 1.0797e+18 | 376.0975 | 1527.238 | -1.79 | 4.662336 | 2.869668 | 2.2512e+27 | 52.44867 | 129.8901
mp-7449 | Cs2Se3 | 0.7469933 | 0 | 36 | 100.5382 | 4.109295 | 6.6314e+17 | 277.6704 | 5.112861 | -0.495 | 4.269446 | 1.059025 | 7.0106e+26 | 9.129662 | 129.5286 | 3.7675e+17 | 340.4087 | 436.5649 | -1.34 | 3.52151 | 0.7933091 | 1.4811e+27 | 19.34361 | 129.7995
mp-35647 | Zn2PtO4 | 0.6708967 | 0 | 74 | 55.69994 | 1.643823 | 1.6914e+18 | 195.1787 | 6.443534 | 0.855 | 2.144897 | 1.490483 | 2.5102e+26 | 8.12673 | 129.2584 | 1.5512e+18 | 284.2253 | 1253.083 | -0.59 | 2.253383 | 1.604981 | 7.6107e+26 | 24.75182 | 129.5286
mp-17063 | BaLaCuTe3 | 0.8203008 | 0 | 62 | 120.429745 | 0.8018076 | 2.9137e+18 | 150.8582 | 6.631004 | 1.865 | 1.429848 | 2.381384 | 1.3101e+26 | 9.067355 | 131.9053 | 2.2518e+18 | 245.6495 | 1358.806 | -0.02 | 1.645527 | 2.940033 | 4.7104e+26 | 31.66639 | 130.0714
mp-3595 | ZnSiAs2 | 0.8891048 | 0 | 122 | 60.834425 | 0.3729703 | 5.9674e+18 | 137.4481 | 11.27357 | 2.245 | 1.255864 | 6.178773 | 1.1101e+26 | 16.04743 | 130.0714 | 5.6828e+18 | 230.0799 | 3008.313 | 0.23 | 1.445692 | 7.631363 | 3.9104e+26 | 56.05947 | 129.5286
mp-36029 | ErAgS2 | 0.708394 | 0.01197112 | 141 | 84.8143 | 0.6126129 | 4.5332e+18 | 182.9112 | 15.16662 | 1.105 | 1.923172 | 5.562218 | 2.1102e+26 | 18.51432 | 129.8901 | 4.3686e+18 | 258.0739 | 2909.609 | -0.21 | 1.822171 | 5.129849 | 5.5105e+26 | 48.29577 | 129.7995
mp-361 | Cu2O | 0.4996962 | 0 | 224 | 47.69713 | 1.65888 | 1.6874e+18 | 270.80496 | 12.37493 | -0.395 | 4.035939 | 3.79485 | 6.4106e+26 | 20.78589 | 129.8901 | 1.5561e+18 | 359.88886 | 2015.438 | -1.59 | 4.11182 | 3.902373 | 1.8612e+27 | 60.45716 | 129.9807
mp-36234 | NaTlO2 | 0.7102035 | 0.01754674 | 141 | 64.84296732 | 3.324468 | 8.4489e+17 | 448.3445 | 16.98331 | -2.67 | 16.41367 | 10.97047 | 5.2615e+27 | 85.06537 | 129.8901 | 8.45e+17 | 508.9712 | 2188.987 | -3.39 | 13.1562 | 7.872495 | 1.0672e+28 | 172.6573 | 129.8901
mp-365 | MgB4 | 0.3706054 | 0 | 62 | 13.5098 | 0.2855714 | 8.5154e+18 | 45.74208 | 1.78172 | 9.19 | 0.3549007 | 1.385442 | 2.1002e+25 | 3.128513 | 115.5485 | 7.9944e+18 | 97.31086 | 757.0242 | 3.845 | 0.4046277 | 1.686597 | 6.1005e+25 | 10.83677 | 126.1684
mp-36641 | Cd(Ga3Te5)2 | 0.6336035 | 0.003994414 | 5 | 106.2794 | 0.4609028 | 4.9002e+18 | 114.4578 | 6.41958 | 3.055 | 0.986361 | 3.130688 | 8.1007e+25 | 9.036601 | 127.0398 | 3.4068e+18 | 200.7153 | 1372.496 | 0.75 | 1.12473 | 3.812046 | 2.7102e+26 | 31.12873 | 128.8996
mp-3668 | CdGeP2 | 0.6471956 | 0 | 122 | 61.749631 | 0.3259879 | 5.9645e+18 | 124.6631 | 9.269395 | 2.67 | 1.100306 | 6.201086 | 9.1008e+25 | 15.05687 | 130.0714 | 5.2451e+18 | 219.2837 | 2522.13 | 0.415 | 1.318356 | 8.132927 | 3.4103e+26 | 55.85427 | 129.4384
mp-36915 | K6Fe2O5 | 0.5508945 | 0.0009629314 | 8 | 32.79052 | 8.03751 | 3.4148e+17 | 351.6886 | 4.223605 | -1.485 | 7.703069 | 0.9382387 | 1.6912e+27 | 11.31203 | 129.8901 | 2.3915e+17 | 408.2068 | 398.4982 | -2.185 | 5.996583 | 0.6444266 | 3.2813e+27 | 21.97585 | 129.9807
mp-9397 | HfTlCuSe3 | 0.4238037 | 0 | 63 | 113.8832 | 0.4942478 | 5.1795e+18 | 118.4892 | 7.271852 | 2.895 | 1.031041 | 3.012984 | 8.1007e+25 | 9.007673 | 131.2591 | 4.6815e+18 | 180.564 | 1526.34 | 1.155 | 0.941495 | 2.629117 | 2.0102e+26 | 22.23203 | 130.9836
mp-3739 | NdCuSe2 | 0.7505988 | 0 | 14 | 91.427 | 0.5992141 | 3.9184e+18 | 130.8419 | 6.70809 | 2.455 | 1.174539 | 2.744279 | 1.0101e+26 | 9.034109 | 129.7091 | 3.3149e+18 | 216.7137 | 1556.845 | 0.46 | 1.289733 | 3.157742 | 3.3103e+26 | 29.4018 | 129.2584
mp-3779 | CrSiTe3 | 0.5245947 | 0 | 148 | 92.57632 | 0.8113505 | 3.4739e+18 | 175.4498 | 10.69372 | 1.265 | 1.798998 | 3.301667 | 1.9102e+26 | 12.64748 | 129.7995 | 3.4351e+18 | 245.8158 | 2075.675 | -0.02 | 1.645527 | 2.888316 | 4.7104e+26 | 31.29393 | 130.0714
mp-505088 | NbTe4I | 0.4868933 | 0 | 14 | 121.7018 | 3.174524 | 8.457e+17 | 255.3318 | 5.513506 | -0.165 | 3.556431 | 1.185779 | 5.3105e+26 | 8.98482 | 129.7995 | 5.325e+17 | 316.0823 | 532.0077 | -1.025 | 2.908359 | 0.876908 | 1.1111e+27 | 18.79337 | 129.7995
mp-3810 | Hg(AsO3)2 | 0.7077953 | 0 | 162 | 49.60329 | 1.232055 | 2.2851e+18 | 352.4651 | 28.38773 | -1.495 | 7.751052 | 15.77959 | 1.7012e+27 | 74.48641 | 130.0714 | 2.0301e+18 | 408.2619 | 3383.68 | -2.185 | 5.996583 | 10.73768 | 3.2813e+27 | 143.363 | 129.9807
mp-32633 | Dy6Se11 | 0.5316968 | 0 | 1 | 108.4447 | 1.239812 | 2.0711e+18 | 180.8112 | 6.770955 | 1.15 | 1.88695 | 1.877616 | 2.0102e+26 | 8.890602 | 131.1671 | 1.3674e+18 | 250.0414 | 854.9323 | -0.085 | 1.703369 | 1.610382 | 5.0105e+26 | 21.56829 | 129.4384
mp-3813 | Ba2ZrS4 | 0.6162018 | 0.000986497 | 139 | 70.59114 | 1.028985 | 2.6961e+18 | 207.856 | 11.6484 | 0.615 | 2.395105 | 3.551186 | 2.9103e+26 | 15.31941 | 130.344 | 1.9908e+18 | 316.851 | 1998.669 | -1.035 | 2.92585 | 4.794736 | 1.1211e+27 | 58.50333 | 129.7995
mp-384 | MgP4 | 0.579997 | 0 | 14 | 29.6400096 | 0.4749775 | 4.6961e+18 | 152.1167 | 10.86655 | 1.83 | 1.447888 | 5.322219 | 1.4101e+26 | 15.59787 | 128.3641 | 4.2022e+18 | 253.8893 | 2708.699 | -0.145 | 1.759114 | 7.127405 | 5.2105e+26 | 59.0853 | 129.9807
mp-9824 | Ho2Se3 | 0.8478931 | 0 | 70 | 113.348128 | 0.7634129 | 3.6426e+18 | 145.6294 | 7.725266 | 2.005 | 1.361282 | 2.381129 | 1.2101e+26 | 8.846235 | 132.2766 | 3.2886e+18 | 225.0486 | 1665.576 | 0.315 | 1.385188 | 2.444126 | 3.6103e+26 | 25.6868 | 130.5263
mp-39159 | CaLaTiCrO6 | 0.7602044 | 0.001488546 | 7 | 37.484297 | 6.045998 | 4.6466e+17 | 369.1199 | 6.330948 | -1.705 | 8.838321 | 1.767472 | 2.0812e+27 | 18.48217 | 129.7995 | 4.2662e+17 | 433.7698 | 802.7043 | -2.495 | 7.324745 | 1.333481 | 4.4314e+27 | 39.43958 | 129.8901
mp-3926 | NbAg7S6 | 0.7723951 | 0.02847323 | 7 | 74.31241 | 2.14481 | 1.2217e+18 | 242.3043 | 7.172478 | 0.035 | 3.197138 | 1.819947 | 4.5104e+26 | 11.33495 | 130.0714 | 6.835e+17 | 320.786 | 703.3455 | -1.085 | 3.015138 | 1.666778 | 1.1711e+27 | 29.36187 | 129.8901
mp-3930 | Sc2MnS4 | 0.6128956 | 0 | 227 | 39.0157 | 0.7339116 | 3.7825e+18 | 131.90477 | 6.581073 | 2.42 | 1.187453 | 2.058064 | 1.0101e+26 | 7.497892 | 130.7089 | 3.6352e+18 | 205.82062 | 1539.967 | 0.655 | 1.175285 | 2.026513 | 2.8103e+26 | 20.88203 | 130.8004
mp-3982 | KCuO2 | 0.8642063 | 0 | 63 | 33.660775 | 3.088227 | 9.071e+17 | 344.1824 | 10.74565 | -1.39 | 7.263252 | 3.606889 | 1.5511e+27 | 26.9559 | 129.7995 | 7.607e+17 | 415.362 | 1312.398 | -2.275 | 6.353932 | 2.951209 | 3.5813e+27 | 62.38298 | 129.8901
mp-4004 | Ag5SbS4 | 0.5924054 | 0.01353436 | 36 | 78.9361 | 1.293309 | 2.0984e+18 | 215.1117 | 9.709864 | 0.485 | 2.548409 | 2.765987 | 3.2103e+26 | 13.37727 | 130.0714 | 1.8217e+18 | 282.3716 | 1452.488 | -0.56 | 2.215065 | 2.241435 | 7.4107e+26 | 30.66105 | 129.5286
mp-4009 | BaPdS2 | 0.3844016 | 0 | 63 | 76.96925 | 1.724564 | 1.6005e+18 | 282.4631 | 12.76996 | -0.565 | 4.442792 | 4.134898 | 7.4107e+26 | 23.0925 | 129.7995 | 1.4456e+18 | 328.9587 | 1564.374 | -1.195 | 3.222736 | 2.554571 | 1.2911e+27 | 40.35235 | 130.0714
mp-401 | Sc2S3 | 0.7843001 | 0 | 70 | 37.2213648 | 0.7206351 | 3.9523e+18 | 102.3319 | 4.138765 | 3.59 | 0.8596157 | 1.302817 | 6.1005e+25 | 4.702755 | 131.998 | 3.8398e+18 | 183.161 | 1288.178 | 1.1 | 0.9636311 | 1.546298 | 2.1102e+26 | 15.78927 | 130.0714
mp-209 | Er2Se3 | 0.8509952 | 0 | 70 | 114.2796 | 0.7530253 | 3.701e+18 | 144.2288 | 7.69879 | 2.045 | 1.342695 | 2.380958 | 1.2101e+26 | 8.786348 | 130.9836 | 3.3562e+18 | 223.2078 | 1672.092 | 0.345 | 1.364658 | 2.439616 | 3.6103e+26 | 25.46414 | 129.0788
mp-510075 | Cs7Au5O2 | 0.8037971 | 0 | 71 | 139.0836 | 2.417818 | 1.1435e+18 | 230.8616 | 6.09452 | 0.22 | 2.906088 | 1.317734 | 3.9104e+26 | 8.713767 | 129.9807 | 9.2046e+17 | 277.2159 | 707.3621 | -0.49 | 2.128691 | 0.8261018 | 6.9106e+26 | 15.45096 | 130.253
mp-40866 | CaLaTiMnO6 | 0.1992962 | 0.02636031 | 7 | 37.7784915 | 0.6415557 | 3.1112e+18 | 153.9604 | 7.374629 | 1.78 | 1.474318 | 3.483655 | 1.4101e+26 | 11.86637 | 130.1622 | 2.9547e+18 | 228.5633 | 1543.554 | 0.255 | 1.42753 | 3.319145 | 3.8103e+26 | 31.97827 | 129.9807
mp-409 | NaS | 0.8685057 | 0.002528967 | 189 | 27.52738464 | 1.426506 | 1.9629e+18 | 229.7303 | 10.35958 | 0.24 | 2.876779 | 2.863845 | 3.8103e+26 | 14.54604 | 130.7089 | 1.861e+18 | 318.8796 | 1892.363 | -1.06 | 2.97011 | 3.004336 | 1.1411e+27 | 43.16149 | 130.0714
mp-41473 | CsTiNiOF5 | 0.6785975 | 0 | 74 | 38.9397 | 7.943295 | 3.5211e+17 | 310.8872 | 3.403143 | -0.955 | 5.578476 | 0.5885351 | 1.0411e+27 | 7.05406 | 129.9807 | 3.086e+17 | 356.7542 | 392.762 | -1.55 | 4.010453 | 0.3587477 | 1.7912e+27 | 12.16188 | 130.0714
mp-4175 | ZnSnP2 | 0.7020945 | 0 | 122 | 61.516631 | 0.5424554 | 5.2124e+18 | 169.3787 | 14.95406 | 1.4 | 1.703622 | 5.565622 | 1.7102e+26 | 17.43094 | 131.7202 | 5.3621e+18 | 254.4813 | 3472.507 | -0.155 | 1.768632 | 5.887217 | 5.2105e+26 | 52.15534 | 130.5263
mp-4182 | CrAgS2 | 0.6316987 | 0 | 160 | 55.998575 | 1.63525 | 1.6653e+18 | 309.0027 | 15.90092 | -0.93 | 5.49614 | 6.161838 | 1.0211e+27 | 33.50957 | 129.7995 | 1.346e+18 | 383.7988 | 1982.74 | -1.885 | 4.951313 | 5.268709 | 2.4612e+27 | 81.04157 | 129.9807
mp-4192 | Ca3AsN | 0.8940028 | 0 | 62 | 41.83246 | 0.5246941 | 4.7373e+18 | 120.4796 | 6.876379 | 2.82 | 1.05325 | 2.844053 | 8.1007e+25 | 8.757979 | 133.4 | 4.3501e+18 | 199.8236 | 1736.954 | 0.765 | 1.117036 | 3.106286 | 2.6102e+26 | 27.06448 | 130.6175
mp-4198 | Ag3PO4 | 0.1745066 | 0 | 218 | 52.32199525 | 0.3822108 | 1.6444e+18 | 263.34933 | 11.40454 | -0.285 | 3.797082 | 31.3127 | 5.8105e+26 | 82.32582 | 130.344 | 1.5887e+18 | 273.36945 | 1187.249 | -0.435 | 2.063703 | 12.54632 | 6.6106e+26 | 93.29945 | 130.0714
mp-4226 | LiCrS2 | 0.6579985 | 0 | 164 | 30.766775 | 1.897552 | 1.4779e+18 | 272.2609 | 10.95521 | -0.42 | 4.092809 | 3.167682 | 6.5106e+26 | 18.55682 | 130.253 | 1.3984e+18 | 352.6383 | 1739.023 | -1.495 | 3.875526 | 2.918806 | 1.7012e+27 | 48.36302 | 130.0714
mp-4255 | Ba(CuS)2 | 0.5059957 | 0.01697838 | 139 | 65.7098 | 1.595148 | 1.7245e+18 | 305.9866 | 16.1463 | -0.89 | 5.367322 | 6.172129 | 9.8109e+26 | 33.15139 | 130.0714 | 1.4569e+18 | 388.7685 | 2201.926 | -1.95 | 5.160076 | 5.81812 | 2.6212e+27 | 88.38829 | 129.8901
mp-4280 | GaCuO2 | 0.983297 | 0 | 166 | 41.31695 | 2.208403 | 1.2784e+18 | 392.7092 | 19.71522 | -1.995 | 10.6202 | 10.54586 | 2.7312e+27 | 66.64807 | 129.9807 | 1.3129e+18 | 447.9904 | 2635.001 | -2.665 | 8.18016 | 7.128946 | 5.2315e+27 | 127.4313 | 129.8901
mp-27708 | BiI | 0.9435003 | 0.02707036 | 12 | 167.942435 | 1.496615 | 1.816e+18 | 193.1182 | 6.77264 | 0.895 | 2.106936 | 1.670368 | 2.4102e+26 | 8.69027 | 130.0714 | 1.4851e+18 | 268.5802 | 1071.286 | -0.365 | 1.984491 | 1.526894 | 6.2106e+26 | 22.46844 | 130.344
mp-4338 | Cr2CdS4 | 0.4179941 | 0 | 227 | 49.2376 | 2.674375 | 1.0352e+18 | 324.96566 | 10.93206 | -1.14 | 6.233946 | 3.558861 | 1.2311e+27 | 24.75077 | 129.8901 | 8.5514e+17 | 377.63269 | 1219.479 | -1.81 | 4.72163 | 2.345872 | 2.2912e+27 | 46.14525 | 129.9807
mp-438 | Nd2S3 | 0.7596058 | 0 | 62 | 76.9358 | 0.7799653 | 3.481e+18 | 211.8719 | 15.62627 | 0.545 | 2.475981 | 5.655984 | 3.1103e+26 | 21.24257 | 129.2584 | 2.4479e+18 | 281.2042 | 1935.674 | -0.545 | 2.196202 | 4.724932 | 7.3107e+26 | 50.19306 | 129.6188
mp-691 | SnSe | 0.5616021 | 0 | 62 | 93.8738738 | 0.1571099 | 1.4946e+19 | 87.0661 | 11.32985 | 4.44 | 0.7108466 | 9.624066 | 5.1005e+25 | 16.2122 | 125.2201 | 1.2579e+19 | 162.494 | 3321.383 | 1.565 | 0.7987365 | 11.46305 | 1.6101e+26 | 54.65241 | 129.3484
mp-17470 | Ba3(SnAs2)2 | 0.7569935 | 0 | 14 | 105.4542 | 1.041549 | 2.4335e+18 | 166.0418 | 6.709197 | 1.48 | 1.650799 | 1.995362 | 1.7102e+26 | 8.659787 | 128.6314 | 1.9979e+18 | 269.424 | 1450.289 | -0.375 | 1.995573 | 2.652051 | 6.3106e+26 | 32.55616 | 129.7995
mp-4445 | Hg3AsO4 | 0.5096964 | 0.005375816 | 14 | 92.58615 | 0.7815029 | 3.3335e+18 | 108.026 | 3.890028 | 3.33 | 0.9172517 | 1.27156 | 7.1006e+25 | 4.780151 | 128.4531 | 2.9439e+18 | 179.2839 | 946.2368 | 1.18 | 0.9316893 | 1.3017 | 2.0102e+26 | 13.84164 | 129.8901
mp-4468 | CuSbS2 | 0.7582044 | 0 | 62 | 62.359 | 2.299059 | 1.2224e+18 | 234.9042 | 6.745072 | 0.155 | 3.004162 | 1.493689 | 4.1104e+26 | 9.631669 | 129.9807 | 1.2134e+18 | 345.395 | 1447.542 | -1.405 | 3.665404 | 2.013065 | 1.5711e+27 | 36.71505 | 129.7995
mp-4473 | Ba(CuSe)2 | 0.4864035 | 0.003913355 | 62 | 84.4678 | 0.5241626 | 4.1814e+18 | 99.84916 | 4.168767 | 3.715 | 0.8342249 | 2.007824 | 6.1005e+25 | 6.181822 | 129.0788 | 3.2539e+18 | 185.29 | 1117.149 | 1.055 | 0.9823368 | 2.565616 | 2.2102e+26 | 22.34206 | 128.8996
mp-4515 | Ag3SbS3 | 0.9984945 | 0.002280507 | 161 | 77.36566 | 0.5869737 | 4.4471e+18 | 79.43751 | 2.806268 | 4.97 | 0.6405828 | 1.140079 | 4.1004e+25 | 3.71453 | 129.1686 | 4.2137e+18 | 143.0253 | 861.9647 | 2.08 | 0.6633892 | 1.201502 | 1.2101e+26 | 11.07249 | 129.7995
mp-4582 | NdRhO3 | 0.646801 | 0 | 62 | 59.02914 | 2.291482 | 1.166e+18 | 229.225 | 6.126505 | 0.245 | 2.869515 | 1.401323 | 3.8103e+26 | 9.021097 | 130.4351 | 8.7125e+17 | 364.5062 | 1157.588 | -1.645 | 4.2558 | 2.53103 | 1.9612e+27 | 46.08578 | 129.9807
mp-4627 | CoAsS | 0.8205049 | 0 | 29 | 55.3066 | 0.6695024 | 3.9425e+18 | 235.619 | 21.88748 | 0.14 | 3.027423 | 9.615712 | 4.2104e+26 | 33.45932 | 129.1686 | 2.4116e+18 | 336.8504 | 2736.437 | -1.295 | 3.425583 | 11.57374 | 1.4211e+27 | 113.9097 | 129.7091
mp-4649 | PdSe2O5 | 0.9987938 | 0 | 15 | 43.042125 | 3.447031 | 8.1467e+17 | 335.1955 | 9.153341 | -1.275 | 6.767783 | 2.751072 | 1.3911e+27 | 21.72156 | 129.9807 | 7.1205e+17 | 374.496 | 998.6319 | -1.77 | 4.603844 | 1.543523 | 2.2112e+27 | 34.47047 | 129.7995
mp-4691 | Ag2CO3 | 0.4667977 | 0 | 11 | 45.95755 | 1.242158 | 2.2243e+18 | 219.6207 | 10.72845 | 0.41 | 2.643182 | 3.104025 | 3.4103e+26 | 14.71225 | 129.6188 | 2.185e+18 | 300.3775 | 1971.483 | -0.81 | 2.560059 | 2.95876 | 9.1108e+26 | 39.66507 | 130.253
mp-471 | CdAs2 | 0.1429006 | 0 | 98 | 87.41807 | 0.3673448 | 4.0171e+18 | 171.961 | 11.87885 | 1.345 | 1.741501 | 10.32226 | 1.8102e+26 | 26.60588 | 130.1622 | 4.0763e+18 | 238.0393 | 2309.743 | 0.105 | 1.541319 | 8.594648 | 4.3104e+26 | 62.6576 | 129.4384
mp-4727 | Ba(SbSe2)2 | 0.9963992 | 0 | 14 | 99.52671 | 1.444471 | 1.9284e+18 | 168.9461 | 5.504311 | 1.41 | 1.696874 | 1.273242 | 1.7102e+26 | 6.507373 | 131.3511 | 1.3885e+18 | 227.8963 | 721.1208 | 0.27 | 1.416781 | 0.9713837 | 3.8103e+26 | 14.04272 | 129.2584
mp-4730 | Ga2HgSe4 | 0.9080983 | 0 | 82 | 93.69657 | 1.016946 | 2.5437e+18 | 225.61 | 12.94729 | 0.305 | 2.784249 | 4.530181 | 3.7103e+26 | 19.42789 | 129.2584 | 2.0984e+18 | 339.0162 | 2411.7 | -1.325 | 3.489205 | 6.355402 | 1.4611e+27 | 77.09087 | 129.7091
mp-4762 | TlAg3S2 | 0.9032955 | 0.002956305 | 60 | 98.68632 | 0.9055654 | 2.7024e+18 | 175.4355 | 8.317295 | 1.265 | 1.798998 | 2.800054 | 1.9102e+26 | 11.33164 | 129.7995 | 1.6954e+18 | 284.9726 | 1376.788 | -0.6 | 2.266333 | 3.959187 | 7.6107e+26 | 45.31866 | 130.0714
mp-4789 | PrRhO3 | 0.6013036 | 0 | 62 | 58.36167 | 2.215874 | 1.209e+18 | 220.0793 | 5.855681 | 0.4 | 2.656186 | 1.312412 | 3.4103e+26 | 8.308228 | 130.1622 | 9.2499e+17 | 353.1182 | 1153.395 | -1.505 | 3.899682 | 2.334673 | 1.7212e+27 | 41.80326 | 129.9807
mp-4800 | Ca11(CN5)2 | 0.7756061 | 0.003938231 | 136 | 26.30202 | 2.010035 | 1.373e+18 | 221.7176 | 6.749576 | 0.375 | 2.689088 | 1.547399 | 3.5103e+26 | 9.329701 | 129.4384 | 1.2291e+18 | 263.2262 | 851.6391 | -0.285 | 1.898541 | 0.9179619 | 5.8105e+26 | 15.65437 | 130.344
mp-4824 | NaZnP | 0.9143025 | 0 | 129 | 39.79084376 | 0.4945699863 | 5.8709e+18 | 203.1791 | 24.23606 | 0.705 | 2.296555 | 10.0063 | 2.7102e+26 | 29.92552 | 130.8919 | 5.2913e+18 | 287.4442 | 4371.906 | -0.635 | 2.312373 | 10.10986 | 7.9107e+26 | 85.5202 | 129.5286
mp-21526 | KPb | 0.3735035 | 0 | 142 | 123.14915 | 0.3882829 | 3.8414e+18 | 101.5171 | 3.95888 | 3.63 | 0.8513368 | 3.246606 | 6.1005e+25 | 8.603062 | 131.0753 | 2.7555e+18 | 191.554 | 1011.075 | 0.93 | 1.037265 | 4.366287 | 2.4102e+26 | 32.72481 | 128.6314
mp-4887 | BaCeN2 | 0.6480935 | 0 | 194 | 76.3641 | 0.9806454 | 2.776e+18 | 159.3809 | 7.051735 | 1.64 | 1.552677 | 1.992296 | 1.5101e+26 | 8.39012 | 130.7089 | 2.0768e+18 | 262.6151 | 1432.313 | -0.275 | 1.888128 | 2.671647 | 5.8105e+26 | 31.82339 | 129.7995
mp-21166 | SrCaPb | 0.2884951 | 0 | 62 | 111.6327 | 0.4319409 | 5.1492e+18 | 107.2462 | 5.922535 | 3.365 | 0.9090852 | 3.053306 | 7.1006e+25 | 8.532649 | 127.6552 | 3.7928e+18 | 191.1338 | 1385.595 | 0.935 | 1.034981 | 3.709043 | 2.3102e+26 | 29.3201 | 131.1671
mp-5014 | CuAgS | 0.5628947 | 0.02427358 | 62 | 67.8264 | 0.6472903 | 3.5896e+18 | 144.2964 | 7.474001 | 2.045 | 1.342695 | 2.987565 | 1.2101e+26 | 10.2216 | 130.9836 | 3.0106e+18 | 257.5282 | 1996.684 | -0.2 | 1.812285 | 4.6848 | 5.4105e+26 | 45.33657 | 130.4351
mp-504134 | LiNi3P3O11 | 0.8578933 | 0.02764153 | 14 | 25.10755 | 39.21108 | 70676575000000000 | 359.1504 | 0.9116499 | -1.58 | 8.172435 | 0.09515116 | 1.8512e+27 | 2.533873 | 129.7995 | 39130153666666664 | 426.8266 | 71.28767 | -2.41 | 6.93246 | 0.0743392 | 4.0814e+27 | 5.599301 | 129.8901
mp-504371 | LiNi6P7O24 | 0.5313975 | 0.009454474 | 11 | 25.26061 | 11.78831 | 2.3437e+17 | 307.1298 | 2.210749 | -0.905 | 5.415212 | 0.3113478 | 1.0011e+27 | 4.54608 | 129.6188 | 1.2477e+17 | 373.8952 | 174.4309 | -1.765 | 4.589345 | 0.2429118 | 2.2012e+27 | 10.03196 | 129.7995
mp-504531 | CuH20S2(NO7)2 | 0.5276015 | 0.009735326 | 14 | 10.2523 | 146.55 | 18433465666666668 | 285.9445 | 0.1507198 | -0.615 | 4.571856 | 0.00551011 | 7.7107e+26 | 0.2836739 | 130.0714 | 9909537066666666 | 257.4535 | 6.568268 | -0.2 | 1.812285 | 0.001375185 | 5.4105e+26 | 0.2002452 | 130.4351
mp-504690 | Mn2O2F9 | 0.609603 | 0 | 15 | 24.06619 | 101.9346 | 27211047733333332 | 351.8621 | 0.3368917 | -1.485 | 7.703069 | 0.02077367 | 1.6912e+27 | 0.89195 | 129.8901 | 16472018933333334 | 364.2249 | 21.85175 | -1.645 | 4.2558 | 0.008530791 | 1.9612e+27 | 1.036004 | 129.9807
mp-504723 | Ba2NiWO6 | 0.6262972 | 0 | 225 | 61.31838 | 1.451755 | 1.8961e+18 | 344.3351 | 22.48093 | -1.39 | 7.263252 | 11.19068 | 1.5511e+27 | 57.34159 | 129.7995 | 1.2998e+18 | 413.39116 | 2221.187 | -2.25 | 6.252475 | 8.937949 | 3.4913e+27 | 129.5377 | 129.9807
mp-504769 | N2O5 | 0.6640938 | 0 | 194 | 15.43006 | 4.656938 | 5.9867e+17 | 332.684 | 6.626028 | -1.24 | 6.624589 | 1.696633 | 1.3511e+27 | 15.57057 | 129.7995 | 4.3769e+17 | 396.8958 | 689.4747 | -2.05 | 5.499805 | 1.283424 | 2.8813e+27 | 33.3144 | 129.9807
mp-504811 | Rb2Pb4O7 | 0.9863038 | 0 | 2 | 85.5178 | 2.118669 | 1.2466e+18 | 229.5407 | 6.56842 | 0.24 | 2.876779 | 1.582214 | 3.8103e+26 | 9.793888 | 130.7089 | 9.4519e+17 | 309.1173 | 903.1594 | -0.93 | 2.74807 | 1.477226 | 1.0211e+27 | 25.86366 | 129.7995
mp-504818 | MoPO5 | 0.8514034 | 0.0132289 | 85 | 29.55868 | 7.373372 | 3.8386e+17 | 347.5432 | 4.636452 | -1.43 | 7.444956 | 1.014598 | 1.6011e+27 | 11.71638 | 130.0714 | 3.6691e+17 | 381.9703 | 535.3313 | -1.865 | 4.888913 | 0.5399075 | 2.4212e+27 | 17.63453 | 129.7995
mp-504871 | SrV2CuO7 | 0.5276015 | 0.01655694 | 62 | 33.18589 | 10.05635 | 2.6908e+17 | 277.7676 | 2.076114 | -0.495 | 4.269446 | 0.2766285 | 7.0106e+26 | 3.730626 | 129.5286 | 1.5301e+17 | 333.7922 | 170.4792 | -1.255 | 3.342768 | 0.1916457 | 1.3711e+27 | 7.310215 | 129.7091
mp-505638 | Tb3CrSe6 | 0.1326011 | 0.001006599 | 58 | 100.253215 | 0.4155712 | 3.2455e+18 | 104.7555 | 3.561549 | 3.475 | 0.8842648 | 3.103883 | 6.1005e+25 | 8.50339 | 134.8241 | 2.293e+18 | 170.5942 | 667.3137 | 1.375 | 0.8603389 | 2.978764 | 1.8102e+26 | 23.09721 | 128.9892
mp-504891 | La3MnGaS7 | 0.4504028 | 0 | 173 | 63.81937125 | 5.420895 | 5.0449e+17 | 258.5025 | 3.371204 | -0.215 | 3.654281 | 0.5534729 | 5.5105e+26 | 5.480221 | 130.0714 | 4.5932e+17 | 313.6759 | 451.939 | -0.99 | 2.84808 | 0.3808217 | 1.0711e+27 | 10.66517 | 130.1622
mp-504898 | Nb2Pd3Se8 | 0.4941043 | 0 | 55 | 87.44252 | 1.296433 | 2.0901e+18 | 221.5051 | 10.25491 | 0.375 | 2.689088 | 2.987324 | 3.5103e+26 | 14.46509 | 129.4384 | 1.4148e+18 | 280.4103 | 1112.425 | -0.535 | 2.183735 | 2.186124 | 7.2106e+26 | 29.94066 | 129.9807
mp-504934 | Sc2CI3 | 0.5682961 | 0 | 2 | 80.43932 | 4.34897 | 6.4015e+17 | 247.2958 | 3.914857 | -0.045 | 3.334935 | 0.6715081 | 4.8104e+26 | 5.955401 | 129.9807 | 4.9271e+17 | 265.279 | 346.7335 | -0.315 | 1.930216 | 0.2956849 | 6.0105e+26 | 7.417093 | 129.7995
mp-505045 | Na5(InTe3)2 | 0.8645057 | 0 | 36 | 85.39883 | 0.8209245 | 3.2291e+18 | 195.1667 | 12.29972 | 0.855 | 2.144897 | 4.223329 | 2.5102e+26 | 16.273 | 129.2584 | 2.4944e+18 | 268.8161 | 1802.536 | -0.365 | 1.984491 | 3.758538 | 6.2106e+26 | 40.96186 | 130.344
mp-540645 | Hg3(ClO)2 | 0.6193039 | 0.004135139 | 14 | 100.6678 | 4.897388 | 5.5148e+17 | 285.3428 | 4.490183 | -0.605 | 4.545685 | 0.8942361 | 7.7107e+26 | 8.415873 | 129.5286 | 2.8703e+17 | 345.2822 | 342.1999 | -1.405 | 3.665404 | 0.6474944 | 1.5711e+27 | 17.23573 | 129.7995
mp-505172 | NaZrCuSe3 | 0.3041008 | 0 | 62 | 69.10663 | 0.7446555 | 3.2973e+18 | 175.7252 | 10.18192 | 1.26 | 1.802689 | 3.766589 | 1.9102e+26 | 13.82269 | 129.9807 | 2.9118e+18 | 223.5931 | 1455.733 | 0.34 | 1.368051 | 2.490119 | 3.6103e+26 | 25.84671 | 129.3484
mp-32833 | Ho6Se11 | 0.5493026 | 0.006394001 | 1 | 109.3025 | 1.116804 | 2.2583e+18 | 168.0203 | 6.37539 | 1.435 | 1.680188 | 1.845319 | 1.7102e+26 | 8.293234 | 130.344 | 1.4699e+18 | 243.9466 | 874.7213 | 0.01 | 1.619693 | 1.746561 | 4.6104e+26 | 22.20157 | 129.8901
mp-505346 | Eu3(BO3)2 | 0.3684013 | 0 | 167 | 52.13731 | 20.12641 | 1.2284e+17 | 326.8774 | 1.312562 | -1.165 | 6.329103 | 0.1763452 | 1.2611e+27 | 3.364443 | 129.7995 | 60406375666666664 | 19.7377 | 0.2353291 | 22.02 | 0.07465967 | 0.0002259329 | 1.1001e+25 | 0.01113824 | 80.01683
mp-505391 | Li6CoCl8 | 0.3107948 | 0.008795456 | 225 | 25.61355 | 7.172016 | 61703317000000000 | 337.17641 | 0.7014922 | -1.3 | 6.872192 | 0.9379529 | 1.4211e+27 | 10.68238 | 130.0714 | 72352406000000000 | 203.80535 | 30.05274 | 0.69 | 1.156285 | 0.06473446 | 2.8103e+26 | 2.08527 | 129.2584
mp-505431 | K2LiInAs2 | 0.6193039 | 0 | 64 | 58.2998 | 0.7122968 | 3.9674e+18 | 219.7705 | 19.16214 | 0.405 | 2.649673 | 7.174588 | 3.4103e+26 | 25.75099 | 129.8901 | 3.807e+18 | 274.4243 | 2867.01 | -0.45 | 2.081182 | 4.99429 | 6.7106e+26 | 50.70091 | 129.9807
mp-505436 | CuP4O11 | 0.5739969 | 0 | 2 | 22.714653 | 39.81404 | 68182127666666664 | 293.9204 | 0.5890198 | -0.725 | 4.872018 | 0.04280642 | 8.5108e+26 | 1.148665 | 129.7995 | 38529861333333336 | 323.899 | 40.42189 | -1.125 | 3.088816 | 0.02160895 | 1.2111e+27 | 1.640073 | 130.0714
mp-505448 | NaHfCuSe3 | 0.3844969 | 0 | 62 | 83.65096 | 0.8104915 | 3.359e+18 | 176.957 | 10.51817 | 1.23 | 1.825085 | 3.379108 | 1.9102e+26 | 12.93659 | 131.2591 | 2.9855e+18 | 231.2033 | 1595.908 | 0.215 | 1.456739 | 2.409627 | 3.9104e+26 | 26.09361 | 130.253
mp-9780 | RbHfAgTe3 | 0.3206045 | 0 | 11 | 125.771 | 0.407943 | 6.0107e+18 | 102.1518 | 6.272163 | 3.6 | 0.857532 | 3.047729 | 6.1005e+25 | 8.277453 | 131.8127 | 5.0171e+18 | 159.7361 | 1280.135 | 1.635 | 0.7778002 | 2.632709 | 1.5101e+26 | 20.22562 | 130.8919
mp-505511 | CoAsSe | 0.3392035 | 0 | 61 | 70.938265 | 0.4954979 | 4.7798e+18 | 157.1084 | 11.79798 | 1.7 | 1.518284 | 5.363727 | 1.5101e+26 | 16.05574 | 128.5422 | 3.5417e+18 | 238.6869 | 2017.746 | 0.09 | 1.553356 | 5.55065 | 4.3104e+26 | 46.99757 | 130.1622
mp-505562 | CrCuO2 | 0.8608049 | 0.00035031 | 194 | 36.885225 | 3.185354 | 8.8078e+17 | 295.5436 | 7.693249 | -0.745 | 4.92909 | 1.924923 | 8.6108e+26 | 14.61024 | 130.253 | 7.7556e+17 | 388.0351 | 1167.765 | -1.94 | 5.127355 | 2.042224 | 2.6012e+27 | 43.84234 | 129.7995
mp-505607 | In2Ag2GeSe6 | 0.4324025 | 0.01732102 | 9 | 90.16113 | 1.210459 | 1.9808e+18 | 153.1134 | 4.643805 | 1.805 | 1.461005 | 1.326027 | 1.4101e+26 | 6.20424 | 129.2584 | 1.3516e+18 | 273.2781 | 1009.364 | -0.43 | 2.057917 | 2.216751 | 6.6106e+26 | 29.33616 | 129.7995
mp-567817 | HfGeTe4 | 0.3467002 | 0 | 36 | 126.9217 | 0.4606521 | 3.9085e+18 | 108.9462 | 4.639049 | 3.285 | 0.92795 | 2.859086 | 7.1006e+25 | 8.252382 | 129.6188 | 3.4849e+18 | 200.2616 | 1397.611 | 0.76 | 1.119592 | 3.789048 | 2.6102e+26 | 30.93256 | 130.8919
mp-505731 | Ba2Co(PO4)2 | 0.3887963 | 0 | 14 | 40.27153 | 31.4392 | 55779793000000000 | 328.9843 | 0.6037084 | -1.195 | 6.445472 | 0.09282709 | 1.2911e+27 | 2.213486 | 130.0714 | 40035188666666664 | 181.068 | 13.12578 | 1.145 | 0.9454617 | 0.005215051 | 2.0102e+26 | 0.3517058 | 131.3511
mp-505767 | K2NaInSb2 | 0.5807998 | 0 | 64 | 76.58739488 | 0.7748237 | 3.4673e+18 | 194.3966 | 13.10288 | 0.87 | 2.130544 | 4.55965 | 2.4102e+26 | 17.06787 | 131.1671 | 3.011e+18 | 264.8147 | 2111.512 | -0.31 | 1.924891 | 3.915659 | 6.0105e+26 | 41.45873 | 129.5286
mp-5077 | NaLi2Sb | 0.7063939 | 0 | 225 | 39.65794232 | 0.4083314 | 7.024e+18 | 171.57385 | 20.67708 | 1.35 | 1.738004 | 8.781259 | 1.8102e+26 | 23.86325 | 129.9807 | 6.5441e+18 | 242.1257 | 3836.493 | 0.04 | 1.594387 | 7.715634 | 4.5104e+26 | 59.30474 | 129.7995
mp-559676 | SnS | 0.4175995 | 0.0168758525 | 63 | 71.58329875 | 0.1707971 | 1.4177e+19 | 77.64011 | 8.545752 | 5.11 | 0.6241914 | 6.986439 | 4.1004e+25 | 12.27522 | 126.6901 | 1.2587e+19 | 151.521 | 2889.858 | 1.845 | 0.7200553 | 8.656212 | 1.4101e+26 | 43.02535 | 127.8319
mp-510018 | Rb2CuH12(SeO7)2 | 0.5613028 | 0.006963904 | 14 | 20.27382 | 115.4092 | 23333521900000000 | 271.4378 | 0.1719178 | -0.405 | 4.058569 | 0.006594753 | 6.5106e+26 | 0.3012885 | 129.4384 | 11609819933333334 | 259.4104 | 7.812683 | -0.23 | 1.842151 | 0.002016633 | 5.6105e+26 | 0.2605903 | 129.7091
mp-510076 | Rb7Au5O2 | 0.6270047 | 0 | 71 | 115.3647 | 3.668911 | 7.5503e+17 | 259.7405 | 5.093813 | -0.235 | 3.694378 | 1.01043 | 5.6105e+26 | 8.230785 | 129.9807 | 5.5278e+17 | 309.556 | 529.7025 | -0.935 | 2.756247 | 0.6511355 | 1.0211e+27 | 15.00207 | 130.0714
mp-510036 | Fe2Cu(P2O7)2 | 0.7823001 | 0 | 14 | 24.9106 | 5.969506 | 4.5904e+17 | 273.0561 | 3.422621 | -0.43 | 4.115834 | 0.5725048 | 6.6106e+26 | 5.9486 | 129.7995 | 3.1679e+17 | 297.7828 | 280.9085 | -0.775 | 2.508095 | 0.2723382 | 8.9108e+26 | 8.003662 | 129.7091
mp-510539 | Dy3CuSnSe7 | 0.9929026 | 0.01879305 | 173 | 101.873 | 0.9328508 | 2.5806e+18 | 154.5954 | 6.167632 | 1.765 | 1.482402 | 2.003229 | 1.4101e+26 | 8.228014 | 130.7089 | 1.5934e+18 | 247.8125 | 978.525 | -0.05 | 1.671901 | 2.399371 | 4.8104e+26 | 27.87492 | 130.253
mp-32755 | La2Te3 | 0.9995013 | 0 | 122 | 132.122188 | 0.8469416 | 2.9952e+18 | 146.9783 | 6.470405 | 1.97 | 1.377902 | 2.07514 | 1.3101e+26 | 8.121013 | 128.3641 | 2.082e+18 | 225.9439 | 1062.865 | 0.3 | 1.395611 | 2.115273 | 3.7103e+26 | 23.41547 | 129.5286
mp-510240 | Rb2Ag4S3 | 0.1978948 | 0 | 12 | 77.6226 | 0.4049084 | 5.5712e+18 | 114.3224 | 7.281384 | 3.06 | 0.9850209 | 3.794312 | 8.1007e+25 | 10.26499 | 126.8648 | 4.7643e+18 | 171.0957 | 1394.689 | 1.365 | 0.8637877 | 3.115842 | 1.8102e+26 | 23.84851 | 129.3484
mp-510281 | FeCuO2 | 0.8186001 | 0 | 166 | 37.84745 | 1.787922 | 1.567e+18 | 334.1746 | 17.49888 | -1.26 | 6.705992 | 7.263932 | 1.3711e+27 | 41.30594 | 129.9807 | 1.4546e+18 | 403.7849 | 2371.612 | -2.13 | 5.788688 | 5.825691 | 3.1113e+27 | 93.69862 | 129.9807
mp-28344 | Zr6CI14 | 0.7963956 | 0 | 64 | 111.2389 | 2.89618 | 9.3821e+17 | 237.9773 | 5.313393 | 0.105 | 3.082639 | 1.098109 | 4.3104e+26 | 7.947345 | 129.4384 | 5.6561e+17 | 290.7417 | 478.1114 | -0.68 | 2.373229 | 0.741773 | 8.2107e+26 | 15.18428 | 129.6188
mp-510346 | In5Se5Br | 0.7489933 | 0.02604551 | 31 | 95.34491 | 0.7187934 | 4.0092e+18 | 125.2683 | 6.29136 | 2.645 | 1.10851 | 1.915153 | 9.1008e+25 | 6.904972 | 130.8004 | 3.6125e+18 | 184.5557 | 1230.443 | 1.07 | 0.9760409 | 1.582326 | 2.1102e+26 | 16.13552 | 131.3511
mp-28476 | SrBiSe3 | 0.4968935 | 0.00542297 | 19 | 106.69608 | 1.536929 | 1.6758e+18 | 187.9782 | 5.921437 | 1 | 2.011908 | 1.497723 | 2.2102e+26 | 7.895903 | 131.2591 | 9.0213e+17 | 267.6251 | 646.1318 | -0.35 | 1.968011 | 1.448973 | 6.2106e+26 | 21.60713 | 129.5286
mp-510569 | CsCeCuS3 | 0.7011013 | 0 | 63 | 72.12708 | 2.030658 | 1.3322e+18 | 206.2345 | 5.666109 | 0.645 | 2.361593 | 1.254158 | 2.9103e+26 | 7.600224 | 128.9892 | 9.8595e+17 | 313.9016 | 971.5025 | -0.995 | 2.856602 | 1.668474 | 1.0811e+27 | 28.59889 | 129.7995
mp-510708 | LiFe(SiO3)2 | 0.9760996 | 0.0007761645 | 15 | 21.49534 | 8.033899 | 3.3971e+17 | 332.4444 | 3.754417 | -1.24 | 6.624589 | 0.7487708 | 1.3511e+27 | 9.02565 | 129.7995 | 2.3733e+17 | 399.5222 | 378.8242 | -2.08 | 5.606304 | 0.582942 | 2.9713e+27 | 19.87467 | 129.7995
mp-29689 | Nb3TeI7 | 0.5116012 | 0 | 186 | 117.6955 | 13.71003 | 2.0212e+17 | 365.832 | 2.704974 | -1.665 | 8.619024 | 0.4984592 | 2.0012e+27 | 7.849018 | 129.8901 | 1.3901e+17 | 350.2074 | 170.4917 | -1.465 | 3.804041 | 0.1461539 | 1.6611e+27 | 6.509399 | 129.7995
mp-5145 | Ag3AsSe3 | 0.8419066 | 0.01291345 | 161 | 90.77231 | 0.5826752 | 4.7106e+18 | 82.47703 | 3.204343 | 4.75 | 0.668072 | 1.227708 | 4.1004e+25 | 3.984094 | 133.3059 | 4.5709e+18 | 145.9033 | 973.0471 | 2 | 0.681818 | 1.265793 | 1.2101e+26 | 11.61998 | 132.4629
mp-5146 | Zn(RhO2)2 | 0.9580992 | 0 | 227 | 47.88823 | 3.324962 | 8.3938e+17 | 378.96013 | 12.05445 | -1.825 | 9.533266 | 4.854925 | 2.3312e+27 | 37.64803 | 129.7995 | 5.3917e+17 | 472.18631 | 1202.126 | -2.955 | 9.885719 | 5.126634 | 6.9516e+27 | 112.4442 | 129.8901
mp-5163 | LaRhO3 | 0.5939973 | 0 | 62 | 57.961834 | 2.348826 | 1.1476e+18 | 222.7146 | 5.692333 | 0.355 | 2.715815 | 1.243295 | 3.5103e+26 | 8.103311 | 130.4351 | 8.8948e+17 | 347.8114 | 1076.031 | -1.435 | 3.73401 | 2.004412 | 1.6111e+27 | 36.95081 | 129.9807
mp-5168 | AlSiP3 | 0.3340061 | 0.01067272 | 62 | 29.59766492 | 0.4705432 | 5.6867e+18 | 131.8371 | 9.884042 | 2.425 | 1.185593 | 3.999486 | 1.0101e+26 | 11.66713 | 130.6175 | 5.5643e+18 | 195.8256 | 2133.774 | 0.845 | 1.077273 | 3.46409 | 2.5102e+26 | 28.58244 | 129.6188
mp-5238 | GaCuS2 | 0.7042986 | 0.001069746 | 122 | 49.34975 | 0.7543227 | 3.0812e+18 | 174.7461 | 9.40868 | 1.28 | 1.787994 | 3.649333 | 1.9102e+26 | 13.47886 | 129.2584 | 2.6371e+18 | 293.4946 | 2271.59 | -0.72 | 2.428937 | 5.778146 | 8.5108e+26 | 60.36383 | 129.5286
mp-5248 | Na5SnAs3 | 0.3936943 | 0 | 14 | 50.93596 | 1.036011 | 2.2535e+18 | 169.0937 | 6.443325 | 1.41 | 1.696874 | 2.096175 | 1.7102e+26 | 9.072982 | 131.3511 | 1.3977e+18 | 288.3673 | 1162.232 | -0.645 | 2.325733 | 3.363512 | 7.9107e+26 | 41.18001 | 130.0714
mp-530545 | In4GeSe4 | 0.6202971 | 0.02513306 | 205 | 94.19467 | 1.268261 | 2.2217e+18 | 212.41497 | 10.02433 | 0.535 | 2.48785 | 2.747409 | 3.1103e+26 | 13.15811 | 129.7091 | 1.4837e+18 | 256.26613 | 974.4004 | -0.18 | 1.792716 | 1.680561 | 5.4105e+26 | 22.76492 | 129.3484
mp-9580 | TlGaSe2 | 0.5594933 | 0.01859848375 | 140 | 108.006575 | 0.7187907 | 3.7531e+18 | 133.1379 | 6.652709 | 2.38 | 1.202515 | 2.163874 | 1.0101e+26 | 7.800897 | 131.998 | 3.3859e+18 | 201.8974 | 1380.196 | 0.73 | 1.135108 | 1.984505 | 2.7102e+26 | 20.23787 | 129.7995
mp-7950 | ThSeO | 0.7689937 | 0 | 129 | 108.9992 | 0.4978249 | 5.0689e+18 | 109.3864 | 6.065169 | 3.27 | 0.9315668 | 2.5598 | 7.1006e+25 | 7.680878 | 129.9807 | 4.4577e+18 | 187.5916 | 1568.696 | 1.01 | 1.001597 | 2.853807 | 2.2102e+26 | 24.21945 | 130.8004
mp-531238 | Cd(GaO2)2 | 0.6270047 | 0.02346448 | 156 | 45.12209 | 12.04455 | 2.2595e+17 | 273.1969 | 1.686382 | -0.43 | 4.115834 | 0.1997565 | 6.6106e+26 | 2.948238 | 129.7995 | 1.3845e+17 | 295.7084 | 121.0674 | -0.75 | 2.471741 | 0.09296479 | 8.7108e+26 | 3.880832 | 129.7091
mp-531611 | Mg(AlB14)2 | 0.7351019 | 0 | 1 | 12.28955 | 1.289816 | 2.0849e+18 | 213.9987 | 9.547753 | 0.505 | 2.523939 | 2.737328 | 3.2103e+26 | 13.22052 | 129.0788 | 1.622e+18 | 294.0879 | 1402.857 | -0.725 | 2.436009 | 2.595534 | 8.5108e+26 | 35.457 | 129.7995
mp-540924 | NbTeI3 | 0.4538995 | 0 | 13 | 120.243958 | 2.285187 | 1.149e+18 | 215.6822 | 5.344939 | 0.475 | 2.560769 | 1.186241 | 3.2103e+26 | 7.625977 | 130.5263 | 6.7596e+17 | 276.8055 | 517.9319 | -0.485 | 2.12268 | 0.8952498 | 6.9106e+26 | 16.27858 | 129.9807
mp-5342 | GaAgS2 | 0.9597999 | 0 | 122 | 60.4303 | 0.8598241 | 2.6978e+18 | 194.0175 | 10.15543 | 0.88 | 2.121054 | 3.874479 | 2.4102e+26 | 15.27828 | 130.8004 | 1.9429e+18 | 318.8892 | 1975.75 | -1.06 | 2.97011 | 6.420138 | 1.1411e+27 | 71.60781 | 130.0714
mp-5363 | Hg2TeO5 | 0.5275063 | 0.01520591 | 33 | 76.097125 | 4.980283 | 5.6423e+17 | 340.1846 | 6.529545 | -1.34 | 7.043019 | 1.681734 | 1.4811e+27 | 15.96065 | 129.7995 | 4.5165e+17 | 392.2574 | 694.9338 | -1.99 | 5.293205 | 1.095714 | 2.7212e+27 | 29.41274 | 129.9807
mp-5367 | K5SnSb3 | 0.5165945 | 0.003898763 | 14 | 75.49794 | 1.614953 | 1.3424e+18 | 174.4741 | 4.086282 | 1.285 | 1.78435 | 1.161395 | 1.9102e+26 | 6.276474 | 128.9892 | 5.1049e+17 | 292.5924 | 437.0315 | -0.705 | 2.407865 | 1.820574 | 8.3107e+26 | 27.82905 | 130.253
mp-540161 | LiMn(PO3)4 | 0.6022015 | 0.0139435 | 15 | 20.98705 | 3.849451 | 7.5469e+17 | 261.5086 | 5.16109 | -0.26 | 3.745286 | 0.9596862 | 5.7105e+26 | 8.007452 | 130.1622 | 7.9423e+17 | 297.1272 | 701.1851 | -0.77 | 2.500774 | 0.5236168 | 8.8108e+26 | 12.3573 | 130.1622
mp-540200 | LiCr(PO3)4 | 0.4246064 | 0.02228164 | 15 | 20.82361 | 80.32436 | 24324184666666668 | 320.7842 | 0.250302 | -1.085 | 6.030277 | 0.02057003 | 1.1711e+27 | 0.7840164 | 129.8901 | 16545265800000000 | 209.0025 | 7.22731 | 0.595 | 1.208913 | 0.001846381 | 3.0103e+26 | 0.1990434 | 129.0788
mp-540203 | LiCo2P3O10 | 0.7357958 | 0.01694193 | 15 | 23.60766725 | 54.0507 | 51358304666666664 | 381.2573 | 0.7465295 | -1.855 | 9.716061 | 0.07621375 | 2.3912e+27 | 2.382871 | 129.9807 | 27358148666666668 | 427.8296 | 50.07585 | -2.425 | 7.00006 | 0.04660695 | 4.1414e+27 | 4.121572 | 129.8901
mp-540221 | LiMnP2O7 | 0.6090996 | 0.02480754 | 14 | 21.4384 | 11.54731 | 2.3841e+17 | 306.4733 | 2.239309 | -0.895 | 5.38323 | 0.3183049 | 9.9109e+26 | 4.599914 | 129.7091 | 1.5677e+17 | 336.6363 | 177.6534 | -1.29 | 3.415107 | 0.1608368 | 1.4111e+27 | 6.574114 | 129.8901
mp-540234 | Li2NiP2O7 | 0.5984055 | 0.02525395 | 14 | 20.543227 | 31.05631 | 88548474666666672 | 355.1113 | 1.116632 | -1.53 | 7.921601 | 0.1288234 | 1.7612e+27 | 3.053065 | 129.9807 | 41798564333333336 | 399.298 | 66.64316 | -2.075 | 5.588403 | 0.07633203 | 2.9513e+27 | 5.116738 | 129.9807
mp-540242 | LiMnP2O7 | 0.9726029 | 0.02139465 | 2 | 21.4384 | 4.996212 | 5.3903e+17 | 239.334 | 3.087613 | 0.08 | 3.122899 | 0.4941692 | 4.4104e+26 | 4.69738 | 129.1686 | 3.4176e+17 | 298.6892 | 304.9018 | -0.79 | 2.530212 | 0.3603911 | 9.0108e+26 | 9.6896 | 129.7995
mp-540331 | LiMn(PO3)4 | 0.5714935 | 0.02990511 | 12 | 20.98705 | 49.93603 | 54309686766666664 | 290.1834 | 0.4573225 | -0.67 | 4.719082 | 0.02905128 | 8.1107e+26 | 0.8730494 | 129.8901 | 26141582766666668 | 293.2703 | 22.48371 | -0.715 | 2.421888 | 0.01068096 | 8.4108e+26 | 0.90788 | 130.0714
mp-540350 | MnP2O7 | 0.9397996 | 0.01180572 | 14 | 22.8881369 | 5.271915 | 5.0304e+17 | 246.7645 | 3.063135 | -0.035 | 3.317291 | 0.4991406 | 4.8104e+26 | 4.873835 | 129.4384 | 2.9008e+17 | 318.2045 | 293.7182 | -1.05 | 2.952314 | 0.4190746 | 1.1311e+27 | 11.57409 | 130.0714
mp-540415 | LiMnP2O7 | 0.4129055 | 0.02741058 | 14 | 21.4384 | 22.66171 | 1.0327e+17 | 357.232 | 1.317907 | -1.555 | 8.045946 | 0.2115567 | 1.8012e+27 | 4.282916 | 129.9807 | 75135862000000000 | 219.1101 | 36.07217 | 0.42 | 1.315132 | 0.01398026 | 3.4103e+26 | 0.8005089 | 129.1686
mp-540447 | LiNi(PO3)3 | 0.8726011 | 0.02916978 | 2 | 21.61073 | 26.88906 | 1.0397e+17 | 398.294 | 1.649377 | -2.065 | 11.10557 | 0.2654285 | 2.9213e+27 | 5.853316 | 129.9807 | 67709279533333336 | 443.3196 | 133.0706 | -2.61 | 7.892607 | 0.1590257 | 4.9614e+27 | 9.918971 | 129.8901
mp-540459 | LiCr4(PO4)3 | 0.6556039 | 0.0279814 | 2 | 24.9919743 | 17.12014 | 1.5967e+17 | 289.1035 | 1.334558 | -0.655 | 4.678372 | 0.1428502 | 8.0107e+26 | 2.513628 | 129.7995 | 1.008e+17 | 338.4319 | 115.4502 | -1.315 | 3.467852 | 0.09116531 | 1.4411e+27 | 4.537269 | 130.0714
mp-540472 | Mn(PO3)3 | 0.6071948 | 0.01893185 | 9 | 22.4503 | 13.57021 | 2.0582e+17 | 354.5329 | 2.587 | -1.52 | 7.872455 | 0.4418609 | 1.7412e+27 | 6.922214 | 130.0714 | 1.3912e+17 | 349.2597 | 169.7021 | -1.455 | 3.780538 | 0.1470451 | 1.6411e+27 | 6.515614 | 129.9807
mp-540484 | LiMnP2O7 | 0.5670988 | 0 | 4 | 21.4384 | 3.771581 | 7.3371e+17 | 262.5394 | 5.057244 | -0.275 | 3.776256 | 1.00186 | 5.8105e+26 | 8.274373 | 129.7995 | 5.9677e+17 | 318.4581 | 605.22 | -1.055 | 2.961197 | 0.69569 | 1.1411e+27 | 16.25133 | 129.7995
mp-540489 | LiCoPO4 | 0.7471021 | 0.002507233 | 33 | 22.97794 | 18.57203 | 1.4785e+17 | 324.2803 | 1.554715 | -1.13 | 6.196339 | 0.1927142 | 1.2211e+27 | 3.531911 | 129.7995 | 65051312000000000 | 385.3466 | 96.59599 | -1.905 | 5.014568 | 0.1403011 | 2.5112e+27 | 7.272812 | 129.8901
mp-540530 | Li2Co(PO3)4 | 0.5561054 | 0.02894643 | 2 | 20.45805 | 40.13846 | 68442807600000000 | 317.9578 | 0.6919375 | -1.05 | 5.904629 | 0.05642192 | 1.1311e+27 | 1.520178 | 130.0714 | 35671929800000000 | 338.2255 | 40.80743 | -1.315 | 3.467852 | 0.02539509 | 1.4411e+27 | 1.935269 | 130.0714
mp-540543 | Mn3(CoO4)2 | 0.7629936 | 0.01041984 | 31 | 31.59044 | 3.750657 | 7.2151e+17 | 234.1195 | 3.954718 | 0.165 | 2.988788 | 0.7113472 | 4.1104e+26 | 5.858684 | 129.5286 | 6.1092e+17 | 311.9353 | 594.4506 | -0.97 | 2.814282 | 0.6499657 | 1.0511e+27 | 15.14101 | 130.1622
mp-540615 | Nb3Se5Cl7 | 0.9466977 | 0.003325829 | 11 | 61.44601 | 2.248088 | 1.2257e+18 | 234.3306 | 6.730402 | 0.165 | 2.988788 | 1.532931 | 4.1104e+26 | 9.77449 | 129.5286 | 1.0829e+18 | 287.9162 | 897.6611 | -0.64 | 2.319041 | 1.047714 | 7.9107e+26 | 18.89561 | 129.7995
mp-22991 | CsVI3 | 0.6034941 | 0 | 194 | 112.9121 | 3.370349 | 8.3648e+17 | 244.3799 | 4.995574 | 0 | 3.25649 | 0.9497565 | 4.6104e+26 | 7.415027 | 130.4351 | 8.0183e+17 | 273.3852 | 599.2852 | -0.435 | 2.063703 | 0.4791357 | 6.6106e+26 | 10.58052 | 130.0714
mp-540673 | Ba2MnO3 | 0.680203 | 0 | 15 | 62.9317075 | 5.1082 | 5.4034e+17 | 265.0183 | 3.795052 | -0.31 | 3.849782 | 0.654263 | 6.0105e+26 | 6.288557 | 129.5286 | 4.4179e+17 | 317.786 | 446.1568 | -1.045 | 2.943463 | 0.4374073 | 1.1311e+27 | 11.89135 | 129.7995
mp-540728 | K2Zn6O7 | 0.758599 | 0.01247324 | 136 | 38.84309 | 2.692914 | 1.0302e+18 | 283.7968 | 8.297097 | -0.58 | 4.481043 | 2.14652 | 7.5107e+26 | 14.98003 | 129.7995 | 9.2183e+17 | 319.8416 | 943.0162 | -1.075 | 2.997034 | 1.174096 | 1.1611e+27 | 23.17536 | 129.8901
mp-540771 | BaZrS3 | 0.9971067 | 0 | 62 | 64.9492 | 1.686424 | 1.5682e+18 | 299.3947 | 14.05701 | -0.8 | 5.090168 | 5.243821 | 9.1108e+26 | 28.95992 | 129.7091 | 1.2899e+18 | 386.9555 | 1931.4 | -1.925 | 5.078689 | 5.226092 | 2.5612e+27 | 81.63418 | 129.8901
mp-540829 | RuF5 | 0.6511956 | 0 | 14 | 32.677 | 28.64395 | 96929873666666672 | 367.7213 | 1.310676 | -1.685 | 8.727924 | 0.1681966 | 2.0412e+27 | 3.828248 | 129.7995 | 55792523666666664 | 413.8666 | 95.56455 | -2.255 | 6.272629 | 0.1024767 | 3.5113e+27 | 6.5971 | 129.9807
mp-540857 | Yb2WO6 | 0.2618007 | 0 | 13 | 69.54627 | 1.700243 | 5.0756e+17 | 236.5721 | 2.840652 | 0.125 | 3.050924 | 2.403701 | 4.2104e+26 | 13.32915 | 129.9807 | 3.8942e+17 | 126.1517 | 61.97269 | 2.615 | 0.5592494 | 0.1886434 | 9.1008e+25 | 2.95847 | 131.7202
mp-540900 | B2PdO4 | 0.7985997 | 0.01339664 | 122 | 27.43423 | 4.960209 | 5.5565e+17 | 299.7256 | 4.99175 | -0.805 | 5.105118 | 1.04414 | 9.1108e+26 | 9.889518 | 129.9807 | 3.7833e+17 | 352.542 | 470.2116 | -1.495 | 3.875526 | 0.6906309 | 1.7012e+27 | 18.50151 | 130.0714
mp-540923 | Ba3SnP3 | 0.7994024 | 0.006428259 | 14 | 89.08747 | 0.5408299 | 4.7185e+18 | 128.5411 | 7.796312 | 2.535 | 1.145921 | 3.08419 | 1.0101e+26 | 9.643857 | 127.303 | 3.4997e+18 | 196.5411 | 1351.873 | 0.83 | 1.084569 | 2.839844 | 2.5102e+26 | 25.12083 | 130.344
mp-568620 | CsFeI4 | 0.6385015 | 0 | 14 | 116.0614 | 1.916373 | 1.309e+18 | 198.1925 | 5.141868 | 0.8 | 2.198759 | 1.228985 | 2.6102e+26 | 7.235095 | 129.0788 | 8.6918e+17 | 265.9842 | 614.9272 | -0.325 | 1.940921 | 1.019276 | 6.0105e+26 | 16.97234 | 130.253
mp-540925 | Hg2AsF6 | 0.74 | 0 | 14 | 65.56578 | 0.2654455 | 1.0452e+19 | 210.5621 | 46.33822 | 0.57 | 2.446658 | 27.98317 | 3.0103e+26 | 61.31259 | 130.253 | 9.9163e+18 | 259.5102 | 6678.162 | -0.23 | 1.842151 | 18.28204 | 5.6105e+26 | 113.2983 | 129.7091
mp-540927 | UPCl10 | 0.6320932 | 0 | 2 | 51.961056 | 45736.92 | 56528903300000 | 222.1607 | 0.0002790006 | 0.365 | 2.702406 | 4.541774e-07 | 3.5103e+26 | 0.0004130717 | 129.9807 | 40241181133333.3 | -160.1846 | 0.01032553 | 1.62 | 0.7822115 | 7.07271e-08 | 1.5101e+26 | 0.0001819286 | 131.4432
mp-504876 | Hg19(As5Br9)2 | 0.9575958 | 0.012183 | 2 | 127.6319 | 1.46801 | 1.7309e+18 | 176.7129 | 5.405094 | 1.235 | 1.821323 | 1.381933 | 1.9102e+26 | 7.120383 | 130.9836 | 1.1443e+18 | 249.3069 | 711.2203 | -0.075 | 1.6943 | 1.239915 | 4.9104e+26 | 18.07038 | 130.1622
mp-541062 | Ca3GaAs3 | 0.3329041 | 0 | 62 | 59.24597 | 0.498367 | 4.7617e+18 | 86.52076 | 3.564504 | 4.475 | 0.705759 | 1.685236 | 5.1005e+25 | 5.055068 | 124.5373 | 3.9832e+18 | 155.6759 | 965.3284 | 1.735 | 0.7493943 | 1.843918 | 1.4101e+26 | 15.6562 | 131.7202
mp-541106 | Nb2Se9 | 0.7514968 | 0 | 2 | 81.49571 | 4.27794 | 6.2592e+17 | 265.3602 | 4.407484 | -0.315 | 3.860431 | 0.8572386 | 6.0105e+26 | 7.540245 | 129.7995 | 4.0495e+17 | 328.919 | 438.1049 | -1.19 | 3.212955 | 0.650886 | 1.2911e+27 | 16.19322 | 129.7091
mp-541134 | TeAuBr8 | 0.8003956 | 0 | 2 | 96.3798569 | 50.15258 | 53956633666666664 | 291.7942 | 0.4594074 | -0.695 | 4.787877 | 0.02949678 | 8.3107e+26 | 0.8883565 | 129.7091 | 31944044666666668 | 336.371 | 36.14324 | -1.29 | 3.415107 | 0.01776914 | 1.4111e+27 | 1.513647 | 129.8901
mp-541142 | CrP(HO)5 | 0.7814973 | 0.01383797 | 19 | 14.00055 | 7.090142 | 3.9523e+17 | 337.9413 | 4.513753 | -1.31 | 6.91446 | 0.9630637 | 1.4411e+27 | 10.90557 | 129.7091 | 3.3397e+17 | 361.3117 | 435.9828 | -1.605 | 4.150552 | 0.4478952 | 1.8912e+27 | 14.34549 | 129.8901
mp-541155 | VS4 | 0.9214047 | 0 | 15 | 35.8403 | 1.963807 | 1.4168e+18 | 266.3113 | 10.04842 | -0.33 | 3.892603 | 2.790691 | 6.1105e+26 | 16.63129 | 129.5286 | 1.2543e+18 | 311.6838 | 1218.547 | -0.965 | 2.805905 | 1.707895 | 1.0511e+27 | 28.78871 | 129.8901
mp-18388 | Ga7Te10 | 0.8757984 | 0 | 155 | 103.7683 | 3.316008 | 8.1435e+17 | 238.3652 | 4.626991 | 0.095 | 3.09866 | 0.9033116 | 4.3104e+26 | 6.995389 | 129.9807 | 5.3212e+17 | 271.3596 | 391.8304 | -0.405 | 2.029284 | 0.4787305 | 6.5106e+26 | 10.48595 | 129.4384
mp-29827 | Rb4Hg5Te13 | 0.6505017 | 0.01681296 | 62 | 136.5282 | 1.319653 | 1.937e+18 | 166.089 | 5.343376 | 1.48 | 1.650799 | 1.399109 | 1.7102e+26 | 6.834821 | 128.6314 | 1.1299e+18 | 247.7551 | 693.5317 | -0.05 | 1.671901 | 1.426021 | 4.8104e+26 | 19.70452 | 130.253
mp-541213 | Cs(MoO3)3 | 0.7225031 | 0 | 12 | 43.44 | 0.8059723 | 3.3857e+18 | 201.915 | 13.80357 | 0.725 | 2.275449 | 4.743735 | 2.7102e+26 | 18.11119 | 129.9807 | 3.4348e+17 | -436.8411 | 655.4624 | -2.53 | 7.492932 | 28.34638 | 4.5814e+27 | 306.104 | 129.9807
mp-541234 | Cs2K4Fe2O5 | 0.5528945 | 0 | 12 | 47.2223926 | 8.10354 | 3.3763e+17 | 266.0588 | 2.389967 | -0.325 | 3.881842 | 0.3315467 | 6.0105e+26 | 4.01372 | 130.253 | 1.9587e+17 | 362.5409 | 257.4476 | -1.62 | 4.189684 | 0.3717575 | 1.9212e+27 | 12.72942 | 129.7995
mp-541236 | Na5HfAs3 | 0.9032003 | 0 | 14 | 57.57818 | 1.378726 | 1.9093e+18 | 223.2201 | 9.513378 | 0.345 | 2.729316 | 2.785246 | 3.6103e+26 | 13.90786 | 129.0788 | 1.3946e+18 | 310.7274 | 1346.508 | -0.95 | 2.780948 | 2.864653 | 1.0411e+27 | 40.4596 | 129.6188
mp-541267 | VAs2H4O9 | 0.9460038 | 0 | 130 | 21.80069125 | 5.607468 | 4.9308e+17 | 282.5228 | 3.935748 | -0.565 | 4.442792 | 0.7052349 | 7.4107e+26 | 7.102048 | 129.7995 | 3.4448e+17 | 325.0037 | 363.8652 | -1.14 | 3.116973 | 0.4144283 | 1.2311e+27 | 11.80441 | 129.8901
mp-20740 | Tl4Te3Pb | 0.1098932 | 0 | 140 | 126.99362 | 0.2420501 | 7.5879e+18 | 66.99386 | 3.405567 | 6.06 | 0.5313023 | 3.25203 | 3.1003e+25 | 6.80401 | 129.0788 | 6.8594e+18 | 144.5399 | 1433.041 | 2.035 | 0.6736509 | 4.642953 | 1.2101e+26 | 27.47485 | 131.2591
mp-5414 | NaSbS2 | 0.9557999 | 0 | 15 | 52.21994232 | 0.4198558 | 5.6971e+18 | 64.8082 | 2.392835 | 6.295 | 0.5123312 | 1.347957 | 3.1003e+25 | 3.712344 | 125.5637 | 5.2883e+18 | 124.4464 | 818.9957 | 2.675 | 0.5493388 | 1.496615 | 9.1008e+25 | 11.66465 | 129.8901
mp-556194 | SrSbSe2F | 0.3481016 | 0.01501497 | 129 | 60.65313 | 0.1514242 | 1.3686e+19 | 69.14545 | 6.543167 | 5.85 | 0.5494485 | 6.9119 | 3.1003e+25 | 11.43629 | 132.3697 | 1.2254e+19 | 132.234 | 2142.689 | 2.41 | 0.5955938 | 7.800674 | 1.0101e+26 | 36.51103 | 131.0753
mp-13282 | Sm(ErSe2)3 | 0.775402 | 0.0120775 | 11 | 112.5897 | 0.5461706 | 4.4922e+18 | 106.4362 | 5.089106 | 3.4 | 0.9010507 | 2.119002 | 7.1006e+25 | 6.657876 | 126.7774 | 3.846e+18 | 171.5889 | 1132.357 | 1.35 | 0.8690018 | 2.006959 | 1.8102e+26 | 17.84079 | 129.9807
mp-541511 | NiMoO4 | 0.8632948 | 0 | 12 | 36.4385 | 8.303727 | 3.344e+17 | 381.5991 | 4.869393 | -1.86 | 9.746891 | 1.271714 | 2.4112e+27 | 15.58449 | 129.7995 | 2.4927e+17 | 462.2436 | 532.6107 | -2.835 | 9.139405 | 1.154695 | 6.1816e+27 | 40.02352 | 129.8901
mp-541570 | SrZrSe3 | 0.1680031 | 0.02754208 | 62 | 83.1448 | 0.3307183 | 4.9989e+18 | 78.6181 | 3.089712 | 5.035 | 0.6328711 | 2.647192 | 4.1004e+25 | 6.473437 | 128.0089 | 4.4866e+18 | 145.835 | 954.2107 | 2 | 0.681818 | 2.96016 | 1.2101e+26 | 20.47263 | 132.4629
mp-541622 | KCu3Te2 | 0.4123069 | 0.01355466 | 12 | 80.82272 | 0.4300656 | 6.2292e+18 | 152.4959 | 14.48594 | 1.82 | 1.453111 | 6.21078 | 1.4101e+26 | 17.32056 | 128.7207 | 5.4295e+18 | 216.0822 | 2535.1 | 0.47 | 1.28349 | 5.155688 | 3.2103e+26 | 40.66843 | 130.7089
mp-541656 | AuCl2 | 0.8940028 | 0 | 2 | 89.29086 | 3.662185 | 7.5557e+17 | 286.6001 | 6.206257 | -0.62 | 4.58501 | 1.400877 | 7.8107e+26 | 11.40079 | 129.5286 | 5.3687e+17 | 321.3272 | 554.3294 | -1.095 | 3.033368 | 0.7538367 | 1.1811e+27 | 17.35238 | 129.8901
mp-541667 | Nb(SeBr)2 | 0.9944944 | 0.0009373437 | 2 | 82.126876 | 3.098018 | 8.9062e+17 | 264.3541 | 6.22393 | -0.3 | 3.828592 | 1.373829 | 5.9105e+26 | 10.2835 | 130.0714 | 6.3209e+17 | 327.8724 | 679.5011 | -1.18 | 3.193494 | 1.046582 | 1.2711e+27 | 22.15776 | 130.1622
mp-541670 | Mn2Cu3H24(OF)12 | 0.6531957 | 0.004675541 | 2 | 14.05053 | 9.319788 | 2.9584e+17 | 254.8846 | 1.92194 | -0.16 | 3.546831 | 0.2347749 | 5.3105e+26 | 3.048031 | 129.5286 | 1.9519e+17 | 261.4033 | 133.3735 | -0.26 | 1.872643 | 0.0900686 | 5.7105e+26 | 3.307403 | 130.1622
mp-541682 | K3AlAs2 | 0.4516954 | 0 | 2 | 49.01994 | 4.704266 | 5.8786e+17 | 242.1534 | 3.447125 | 0.035 | 3.197138 | 0.5602789 | 4.5104e+26 | 5.167927 | 130.0714 | 4.3883e+17 | 316.6907 | 440.1118 | -1.03 | 2.917089 | 0.4883002 | 1.1111e+27 | 12.73925 | 130.0714
mp-541684 | K3AlP2 | 0.699006 | 0 | 2 | 34.37066 | 4.498097 | 6.1848e+17 | 234.2779 | 3.394579 | 0.165 | 2.988788 | 0.5416259 | 4.1104e+26 | 4.885157 | 129.5286 | 4.6939e+17 | 316.2971 | 469.5923 | -1.025 | 2.908359 | 0.5199106 | 1.1111e+27 | 13.26339 | 129.7995
mp-541692 | Na2In2Sb3 | 0.6920943 | 0.008429932 | 14 | 91.55651 | 1.083442 | 2.2945e+18 | 197.3206 | 8.933812 | 0.815 | 2.183875 | 2.861759 | 2.5102e+26 | 12.66741 | 130.9836 | 1.494e+18 | 269.5147 | 1085.181 | -0.38 | 2.001143 | 2.510203 | 6.3106e+26 | 31.42844 | 130.0714
mp-541694 | K2Na3SiP3 | 0.8906014 | 0 | 62 | 29.79697 | 4.522879 | 6.1084e+17 | 315.3417 | 6.074175 | -1.015 | 5.781975 | 1.445413 | 1.1011e+27 | 13.07271 | 129.7995 | 4.0863e+17 | 351.0668 | 503.6275 | -1.475 | 3.827707 | 0.7785482 | 1.6712e+27 | 19.9161 | 130.0714
mp-541707 | K6Na3AlSb4 | 0.7282991 | 0 | 194 | 58.39862 | 1.07045 | 2.493e+18 | 207.607 | 10.74481 | 0.62 | 2.389473 | 3.335059 | 2.9103e+26 | 14.67413 | 130.1622 | 1.4842e+18 | 300.4939 | 1340.208 | -0.815 | 2.567586 | 3.714821 | 9.2108e+26 | 46.23091 | 129.7995
mp-541715 | Ba3GaP3 | 0.6016029 | 0 | 64 | 82.08933 | 1.059206 | 2.3677e+18 | 222.9392 | 11.76772 | 0.35 | 2.722554 | 4.12092 | 3.5103e+26 | 18.03611 | 130.7089 | 1.7521e+18 | 320.5533 | 1800.338 | -1.085 | 3.015138 | 4.802753 | 1.1711e+27 | 59.4555 | 129.8901
mp-541766 | Rb3InP2 | 0.5072066 | 0 | 2 | 72.19482 | 2.100203 | 1.1685e+18 | 178.962 | 3.74239 | 1.19 | 1.855622 | 0.8305049 | 2.0102e+26 | 5.118439 | 129.5286 | 5.2549e+17 | 258.6247 | 351.4801 | -0.215 | 1.82714 | 0.8114578 | 5.5105e+26 | 14.14516 | 130.0714
mp-29117 | Ta3TeI7 | 0.5479965 | 0.006185353 | 186 | 141.7068 | 16.68552 | 1.6642e+17 | 367.4181 | 2.24665 | -1.685 | 8.727924 | 0.3783178 | 2.0412e+27 | 6.571932 | 129.7995 | 1.2102e+17 | 374.0257 | 169.2996 | -1.765 | 4.589345 | 0.1442502 | 2.2012e+27 | 7.087575 | 129.7995
mp-541811 | Cs6K3GaSb4 | 0.6365015 | 0 | 194 | 105.1065 | 1.65226 | 1.3689e+18 | 178.7681 | 4.374747 | 1.195 | 1.851762 | 1.186479 | 2.0102e+26 | 6.485774 | 129.3484 | 6.7596e+17 | 281.1207 | 534.1995 | -0.545 | 2.196202 | 1.532466 | 7.3107e+26 | 23.69412 | 129.6188
mp-21760 | Rb2In2Sb3 | 0.74 | 0 | 14 | 109.4074 | 0.4767552 | 4.9489e+18 | 96.44249 | 4.60304 | 3.895 | 0.8000188 | 2.173737 | 6.1005e+25 | 6.378449 | 125.0489 | 3.1429e+18 | 173.6507 | 947.7325 | 1.305 | 0.884943 | 2.528889 | 1.9102e+26 | 21.00172 | 128.2751
mp-10337 | BaYAgTe3 | 0.7711978 | 0 | 63 | 119.4835 | 0.5614956 | 4.5157e+18 | 105.4389 | 5.020257 | 3.445 | 0.8909098 | 1.998624 | 7.1006e+25 | 6.365552 | 125.6498 | 4.1692e+18 | 187.6316 | 1467.799 | 1.005 | 1.003772 | 2.390193 | 2.2102e+26 | 21.54272 | 131.0753
mp-542096 | CrPS4 | 0.6768968 | 0 | 12 | 35.204977 | 1.450863 | 1.7054e+18 | 179.3405 | 5.484977 | 1.18 | 1.863379 | 1.4555 | 2.0102e+26 | 7.45576 | 129.8901 | 1.0476e+18 | 267.1598 | 747.7109 | -0.345 | 1.962555 | 1.573234 | 6.1105e+26 | 22.79374 | 130.344
mp-542159 | FeCuPO5 | 0.433695 | 0.02152122 | 62 | 28.79522025 | 2.58989 | 1.0202e+18 | 215.5469 | 4.739965 | 0.48 | 2.554579 | 0.9796182 | 3.2103e+26 | 6.704441 | 130.253 | 7.1334e+17 | 334.4144 | 797.7463 | -1.265 | 3.363259 | 1.479853 | 1.3811e+27 | 28.64643 | 129.7995
mp-542168 | Cs2CoSiO4 | 0.6045009 | 0 | 36 | 52.10339985 | 40.28125 | 68714130896666664 | 341.8866 | 0.8031752 | -1.36 | 7.130207 | 0.07447299 | 1.5011e+27 | 2.010095 | 130.0714 | 35647279376666668 | 326.1531 | 37.9201 | -1.155 | 3.145422 | 0.02182046 | 1.2511e+27 | 1.665814 | 129.7091
mp-9503 | BaDyCuTe3 | 0.5287988 | 0 | 63 | 124.3622 | 0.6034085 | 4.4925e+18 | 109.0551 | 5.342884 | 3.28 | 0.9291527 | 1.910793 | 7.1006e+25 | 6.312266 | 129.7091 | 4.0513e+18 | 189.6216 | 1456.696 | 0.965 | 1.02143 | 2.202399 | 2.3102e+26 | 20.57848 | 129.8901
mp-542199 | Ag4HgGe2S7 | 0.4616003 | 0 | 9 | 71.55699 | 2.121849 | 1.243e+18 | 234.6643 | 6.844992 | 0.155 | 3.004162 | 1.684664 | 4.1104e+26 | 10.43607 | 129.9807 | 7.4363e+17 | 313.5731 | 731.1962 | -0.99 | 2.84808 | 1.555093 | 1.0711e+27 | 27.24736 | 130.1622
mp-542200 | CdAg4Ge2S7 | 0.6419029 | 0.001524654 | 9 | 65.25849 | 2.036232 | 1.2893e+18 | 216.8703 | 6.064058 | 0.455 | 2.585741 | 1.43099 | 3.3103e+26 | 8.683882 | 129.4384 | 7.848e+17 | 302.7364 | 719.2616 | -0.845 | 2.613295 | 1.453924 | 9.4108e+26 | 24.9555 | 130.1622
mp-542209 | Ba2CoSi2O7 | 0.5487039 | 0 | 113 | 41.81283 | 13.51198 | 2.0416e+17 | 323.3223 | 2.134194 | -1.12 | 6.158991 | 0.3077415 | 1.2111e+27 | 4.81074 | 129.7995 | 1.352e+17 | 334.2572 | 151.0586 | -1.26 | 3.352996 | 0.123615 | 1.3711e+27 | 5.465655 | 129.9807
mp-542302 | CuBi3PbS6 | 0.6221067 | 0.00468927 | 26 | 99.09793 | 1.593644 | 1.6374e+18 | 203.1012 | 6.754124 | 0.705 | 2.296555 | 1.729929 | 2.7102e+26 | 9.28706 | 130.8919 | 1.2565e+18 | 295.0177 | 1093.61 | -0.74 | 2.457374 | 1.914785 | 8.6108e+26 | 29.0755 | 129.8901
mp-542332 | K2Cu(CO3)2 | 0.4469062 | 0 | 1 | 23.7964 | 13.46068 | 1.9883e+17 | 297.9383 | 1.76493 | -0.78 | 5.030884 | 0.2284894 | 8.9108e+26 | 3.565053 | 129.9807 | 1.2736e+17 | 297.5539 | 112.7641 | -0.775 | 2.508095 | 0.08042955 | 8.9108e+26 | 3.549443 | 129.7091
mp-542336 | BaTm2NiO5 | 0.8611042 | 0 | 62 | 68.20954 | 11.13628 | 2.5076e+17 | 411.6124 | 4.248449 | -2.225 | 12.30544 | 1.161544 | 3.4113e+27 | 16.48436 | 129.8901 | 1.4806e+17 | 468.8785 | 325.5022 | -2.915 | 9.630226 | 0.8041639 | 6.6816e+27 | 32.27945 | 129.8901
mp-542374 | KSn | 0.7334965 | 0 | 142 | 78.90415 | 0.5673303 | 3.0828e+18 | 115.4913 | 4.111931 | 3.015 | 0.9972012 | 2.330345 | 8.1007e+25 | 7.463847 | 128.0976 | 2.0926e+18 | 216.8572 | 984.0876 | 0.455 | 1.29287 | 3.440159 | 3.3103e+26 | 31.16773 | 129.4384
mp-10336 | BaYCuTe3 | 0.5362956 | 0 | 63 | 112.096475 | 0.6013144 | 4.4334e+18 | 108.6356 | 5.232183 | 3.3 | 0.9243587 | 1.905936 | 7.1006e+25 | 6.285218 | 129.2584 | 4.0029e+18 | 189.4235 | 1436.28 | 0.97 | 1.019198 | 2.206659 | 2.3102e+26 | 20.58242 | 129.6188
mp-542512 | NaPr2RuO6 | 0.4773965 | 0 | 14 | 50.18655 | 2.80402 | 9.6708e+17 | 268.7211 | 6.983413 | -0.365 | 3.968982 | 1.684019 | 6.2106e+26 | 11.99228 | 130.344 | 6.6975e+17 | 329.6292 | 727.7177 | -1.2 | 3.232551 | 1.237788 | 1.3011e+27 | 24.93149 | 129.7995
mp-542697 | Rb2RuO4 | 0.5315064 | 0 | 62 | 48.00046 | 11.19881 | 2.4136e+17 | 301.5647 | 2.19498 | -0.83 | 5.180645 | 0.3146428 | 9.3108e+26 | 4.477857 | 129.9807 | 1.2055e+17 | 358.6614 | 155.075 | -1.575 | 4.073482 | 0.2193768 | 1.8412e+27 | 8.830558 | 129.7995
mp-542734 | Rh2O3 | 0.6208005 | 0.02923588 | 167 | 50.76184 | 3.274131 | 8.5042e+17 | 280.2317 | 6.678322 | -0.53 | 4.355069 | 1.534081 | 7.2106e+26 | 11.8049 | 129.7091 | 8.2778e+17 | 376.5588 | 1173.763 | -1.795 | 4.677083 | 1.707334 | 2.2612e+27 | 37.16021 | 129.8901
mp-542749 | K2(MoSe6)3 | 0.8439066 | 0.0223342 | 4 | 77.70855 | 6.941153 | 3.789e+17 | 249.3058 | 2.354972 | -0.075 | 3.3886 | 0.3411011 | 4.9104e+26 | 3.821771 | 130.1622 | 2.0087e+17 | 295.9422 | 175.9225 | -0.75 | 2.471741 | 0.212499 | 8.7108e+26 | 6.734166 | 129.7091
mp-542760 | FeP(H2O3)2 | 0.9609972 | 0.002283369 | 14 | 15.57058 | 2.015661 | 1.3752e+18 | 209.7674 | 6.051113 | 0.585 | 2.4293 | 1.323109 | 3.0103e+26 | 7.98857 | 129.5286 | 1.1332e+18 | 264.8737 | 795.0191 | -0.31 | 1.924891 | 0.9332176 | 6.0105e+26 | 15.93681 | 129.5286
mp-542867 | YMn2O5 | 0.4693011 | 0 | 55 | 34.8473675 | 3.186485 | 8.6071e+17 | 209.5629 | 3.779959 | 0.585 | 2.4293 | 0.6656623 | 3.0103e+26 | 5.053294 | 129.5286 | 7.3006e+17 | 278.3161 | 565.5 | -0.505 | 2.146849 | 0.5530118 | 7.0106e+26 | 11.87411 | 130.1622
mp-29116 | Ta3SeI7 | 0.5745003 | 0.007219644 | 186 | 137.285 | 18.44285 | 1.5049e+17 | 371.0974 | 2.072474 | -1.73 | 8.978451 | 0.3396723 | 2.1312e+27 | 6.203554 | 129.7995 | 1.0506e+17 | 393.9809 | 163.0707 | -2.01 | 5.361139 | 0.1567269 | 2.7712e+27 | 8.095973 | 129.9807
mp-543047 | KNaSi4CuO10 | 0.799797 | 0.0107882 | 2 | 23.41 | 18.76904 | 1.468e+17 | 307.8037 | 1.390815 | -0.915 | 5.447416 | 0.156359 | 1.0011e+27 | 2.880776 | 130.1622 | 89504898333333328 | 322.2154 | 92.92646 | -1.105 | 3.051724 | 0.06556241 | 1.1911e+27 | 3.416547 | 129.9807
mp-545506 | GdZnPO | 0.5442957 | 0 | 166 | 67.4080405 | 0.5528123 | 4.6323e+18 | 98.85175 | 4.526495 | 3.765 | 0.824454 | 1.821307 | 6.1005e+25 | 5.758214 | 127.9204 | 4.3506e+18 | 164.2021 | 1173.017 | 1.525 | 0.8111098 | 1.777268 | 1.6101e+26 | 15.89437 | 130.8004
mp-545788 | Ba3ZnN2O | 0.4722944 | 0.007248659 | 123 | 74.48611 | 0.8293156 | 3.2174e+18 | 204.59 | 13.46727 | 0.68 | 2.323337 | 4.68909 | 2.8103e+26 | 18.15994 | 129.7091 | 2.8448e+18 | 318.0217 | 2877.119 | -1.05 | 2.952314 | 6.716827 | 1.1311e+27 | 73.57585 | 130.0714
mp-545820 | SnO | 0.5355064 | 0.000990455 | 64 | 67.3547 | 1.203128 | 2.2656e+18 | 192.7105 | 8.413955 | 0.905 | 2.097601 | 2.302059 | 2.4102e+26 | 10.73837 | 129.7091 | 2.4027e+18 | 273.6411 | 1799.117 | -0.44 | 2.069509 | 2.255969 | 6.6106e+26 | 29.76448 | 130.344
mp-546285 | NbI3O | 0.8092938 | 0 | 5 | 97.923838 | 1.22087 | 2.3061e+18 | 224.6081 | 11.63411 | 0.325 | 2.756595 | 3.39278 | 3.6103e+26 | 15.9425 | 130.0714 | 2.2747e+18 | 259.4815 | 1531.58 | -0.23 | 1.842151 | 1.853463 | 5.6105e+26 | 24.63369 | 129.7091
mp-546684 | PdSeO3 | 0.683101 | 0.009633047 | 12 | 46.67564 | 3.391475 | 8.2871e+17 | 292.5445 | 7.092265 | -0.705 | 4.81573 | 1.692039 | 8.3107e+26 | 13.25164 | 130.253 | 7.6762e+17 | 365.609 | 1026.076 | -1.66 | 4.296015 | 1.42566 | 1.9912e+27 | 31.5807 | 129.8901
mp-547521 | K2Co(PO3)4 | 0.5030024 | 0 | 9 | 23.84303 | 51.21843 | 52636173666666664 | 288.9778 | 0.4395552 | -0.655 | 4.678372 | 0.02760595 | 8.0107e+26 | 0.8401991 | 129.7995 | 23603428100000000 | 310.4375 | 22.74697 | -0.95 | 2.780948 | 0.01265173 | 1.0411e+27 | 1.089114 | 129.6188
mp-549032 | K2CoH12(SO7)2 | 0.6017934 | 0 | 14 | 14.10796 | 221.0783 | 12782076866666666 | 418.1673 | 0.2235124 | -2.305 | 12.95594 | 0.01418678 | 3.6813e+27 | 0.8970643 | 129.9807 | 10191600566666666 | 390.7178 | 15.55854 | -1.97 | 5.226188 | 0.003634614 | 2.6712e+27 | 0.6500442 | 129.8901
mp-549589 | LaZnAsO | 0.575997 | 0 | 129 | 73.8088675 | 0.4703772 | 5.9863e+18 | 167.1439 | 16.72391 | 1.455 | 1.667024 | 6.671809 | 1.7102e+26 | 19.45952 | 129.6188 | 5.2865e+18 | 243.9758 | 3146.732 | 0.01 | 1.619693 | 6.389688 | 4.6104e+26 | 52.71259 | 129.8901
mp-549695 | GdBi2ClO4 | 0.8529 | 0 | 123 | 84.332675 | 0.9411742 | 2.7761e+18 | 92.7973 | 2.39057 | 4.095 | 0.7649635 | 0.7327504 | 5.1005e+25 | 3.022642 | 132.2766 | 2.6118e+18 | 148.6938 | 577.4679 | 1.92 | 0.7011201 | 0.6429595 | 1.3101e+26 | 7.502912 | 130.0714
mp-549720 | NbI2O | 0.8339065 | 0 | 5 | 90.67868 | 2.806341 | 9.8785e+17 | 305.7995 | 9.237746 | -0.885 | 5.351468 | 2.633291 | 9.8109e+26 | 18.7601 | 129.7091 | 7.5782e+17 | 354.49 | 952.2988 | -1.52 | 3.936228 | 1.661153 | 1.7412e+27 | 33.47273 | 130.0714
mp-550172 | SnO2 | 0.8063005 | 0.002298078 | 58 | 50.23627 | 2.041679 | 1.3859e+18 | 215.5011 | 6.43643 | 0.48 | 2.554579 | 1.399579 | 3.2103e+26 | 8.504649 | 130.253 | 1.2905e+18 | 294.0053 | 1115.48 | -0.725 | 2.436009 | 1.303278 | 8.5108e+26 | 22.3997 | 129.7995
mp-550470 | Ba8(CoO3)7 | 0.1585063 | 0.01695651 | 43 | 51.30933 | 0.8737846 | 79694350666666672 | 245.9797 | 0.4821985 | -0.025 | 3.29977 | 7.338695 | 4.7104e+26 | 29.17334 | 130.253 | 1.5921e+17 | 95.53353 | 14.53072 | 3.94 | 0.3959362 | 0.305022 | 5.1005e+25 | 3.42632 | 135.6892
mp-550514 | LaTaN2O | 0.6714001 | 0 | 12 | 72.773234 | 1.027648 | 2.4885e+18 | 222.0205 | 12.26665 | 0.37 | 2.695736 | 4.248633 | 3.5103e+26 | 18.31629 | 129.7091 | 2.2985e+18 | 308.0002 | 2180.414 | -0.915 | 2.723708 | 4.314932 | 1.0011e+27 | 52.61469 | 130.1622
mp-505464 | Cs2Te13 | 0.484798 | 0 | 57 | 128.3074 | 0.4405266 | 5.4602e+18 | 90.65375 | 4.487262 | 4.22 | 0.7444834 | 2.196971 | 5.1005e+25 | 6.201203 | 129.6188 | 4.0547e+18 | 157.3902 | 1004.417 | 1.69 | 0.7619647 | 2.274805 | 1.5101e+26 | 18.16054 | 128.8996
mp-5515 | Li7MnN4 | 0.6562025 | 0 | 218 | 13.29599 | 4.762564 | 5.56e+17 | 247.86254 | 3.415844 | -0.05 | 3.343802 | 0.5883009 | 4.8104e+26 | 5.459904 | 130.253 | 2.9315e+17 | 332.92345 | 324.9199 | -1.245 | 3.322418 | 0.5826665 | 1.3511e+27 | 15.29508 | 130.0714
mp-551873 | Ca4Bi2O | 0.8177973 | 0 | 139 | 84.89603 | 0.4736001 | 5.8624e+18 | 105.0503 | 6.46947 | 3.465 | 0.8864697 | 2.560815 | 7.1006e+25 | 7.489722 | 125.2201 | 5.5806e+18 | 177.5918 | 1760.071 | 1.22 | 0.9163232 | 2.691258 | 2.0102e+26 | 22.27626 | 128.3641
mp-552028 | Nd2Ti2S2O5 | 0.8251988 | 0 | 139 | 48.03136 | 0.568252 | 4.1513e+18 | 124.6263 | 6.447619 | 2.67 | 1.100306 | 2.694378 | 9.1008e+25 | 8.637644 | 130.0714 | 2.8055e+18 | 226.7641 | 1442.664 | 0.285 | 1.406142 | 3.892532 | 3.7103e+26 | 35.29496 | 130.253
mp-3785 | TlGaTe2 | 0.5765004 | 0 | 140 | 132.326575 | 0.602167 | 4.1766e+18 | 106.6941 | 4.754541 | 3.39 | 0.903333 | 1.837369 | 7.1006e+25 | 6.061994 | 127.0398 | 3.6008e+18 | 200.3615 | 1445.52 | 0.755 | 1.122157 | 2.543928 | 2.6102e+26 | 23.7442 | 131.0753
mp-552963 | Pr2Ti2S2O5 | 0.8414032 | 0 | 139 | 47.42457 | 0.5658642 | 4.1832e+18 | 125.4073 | 6.578979 | 2.64 | 1.110164 | 2.747973 | 9.1008e+25 | 8.790639 | 130.9836 | 2.8696e+18 | 226.6774 | 1474.499 | 0.29 | 1.40262 | 3.902488 | 3.7103e+26 | 35.31093 | 129.9807
mp-553875 | Zr2SN2 | 0.5502006 | 0.01276776 | 164 | 48.50528 | 0.4958814 | 4.7913e+18 | 73.32805 | 2.576264 | 5.465 | 0.5860349 | 1.28475 | 3.1003e+25 | 3.838954 | 138.7316 | 4.5419e+18 | 138.7327 | 874.1683 | 2.21 | 0.6351799 | 1.449701 | 1.1101e+26 | 12.27888 | 131.1671
mp-553890 | CuSb2H12(O3F4)2 | 0.9500991 | 0.002626988 | 14 | 19.55672 | 50.23714 | 55014748604033336 | 309.6264 | 0.5274183 | -0.935 | 5.512494 | 0.03634836 | 1.0211e+27 | 1.095629 | 130.0714 | 27931768235666668 | 325.6843 | 29.6273 | -1.15 | 3.135906 | 0.01559578 | 1.2411e+27 | 1.329631 | 129.9807
mp-553918 | Eu2B5ClO9 | 0.8729004 | 0 | 34 | 31.61356 | 4733.871 | 592105550000000 | 446.3932 | 0.0117987 | -2.645 | 16.14872 | 0.0001992428 | 5.1315e+27 | 0.05829849 | 129.8901 | 494592520000000 | 549.7744 | 1.494915 | -3.865 | 18.00437 | 0.0002345537 | 1.7083e+28 | 0.1941163 | 129.8901
mp-553924 | Ag4PIO4 | 0.6942032 | 0 | 11 | 65.3348632 | 1.878157 | 1.4692e+18 | 234.9508 | 8.11003 | 0.15 | 3.011889 | 2.030769 | 4.1104e+26 | 11.83564 | 130.253 | 1.0512e+18 | 299.6861 | 944.0907 | -0.805 | 2.552559 | 1.584403 | 9.1108e+26 | 26.11819 | 129.9807
mp-553974 | Ba7Fe6CuF34 | 0.614297 | 0.0007324447 | 12 | 41.78856 | 2137.594 | 1216969070000000 | 214.0892 | 0.005577879 | 0.505 | 2.523939 | 4.057238e-05 | 3.2103e+26 | 0.007977207 | 129.0788 | 610731177333333.4 | 216.8589 | 0.2872134 | 0.455 | 1.29287 | 1.487457e-05 | 3.3103e+26 | 0.008272102 | 129.4384
mp-553999 | Ba2Ni3F10 | 0.5821059 | 0.002571954 | 12 | 42.7145488 | 27.34046 | 1.0033e+17 | 293.559 | 0.8645794 | -0.72 | 4.857873 | 0.07489635 | 8.5108e+26 | 1.665437 | 129.5286 | 56213436666666664 | 360.4203 | 73.02282 | -1.595 | 4.124686 | 0.05859732 | 1.8712e+27 | 3.685464 | 129.9807
mp-554061 | MnSbS2Br | 0.6891011 | 0.01981743 | 12 | 64.146409 | 0.9391925 | 2.7296e+18 | 143.9725 | 5.657925 | 2.055 | 1.338115 | 1.700623 | 1.2101e+26 | 7.008831 | 130.6175 | 2.4285e+18 | 238.3655 | 1379.832 | 0.095 | 1.54933 | 2.118771 | 4.3104e+26 | 24.69862 | 129.9807
mp-554105 | CdAg2GeS4 | 0.569303 | 0 | 31 | 66.130925 | 0.9025951 | 2.7698e+18 | 174.6302 | 8.446816 | 1.285 | 1.78435 | 2.779588 | 1.9102e+26 | 11.23008 | 128.9892 | 2.205e+18 | 275.5471 | 1674.208 | -0.465 | 2.098844 | 3.545935 | 6.8106e+26 | 40.5218 | 129.7995
mp-554147 | Rb2Nb2P2S11 | 0.9229965 | 0 | 1 | 45.37711 | 3.216068 | 8.5291e+17 | 217.0387 | 4.017681 | 0.455 | 2.585741 | 0.7209243 | 3.3103e+26 | 5.498143 | 129.4384 | 6.9012e+17 | 249.1984 | 428.5626 | -0.075 | 1.6943 | 0.3823822 | 4.9104e+26 | 8.248425 | 130.1622
mp-554160 | K2CuP2O7 | 0.2683995 | 0.0001788238 | 62 | 26.30716 | 0.4735258 | 1.1149e+18 | 269.7107 | 8.110031 | -0.38 | 4.002287 | 24.57235 | 6.3106e+26 | 71.90926 | 130.0714 | 1.5135e+18 | 176.5735 | 471.8778 | 1.24 | 0.9087863 | 2.658748 | 1.9102e+26 | 22.00647 | 130.8004
mp-554172 | Ba3Zr2S7 | 0.5038052 | 0.009656473 | 66 | 68.24033 | 1.336409 | 1.7937e+18 | 193.1938 | 6.694872 | 0.895 | 2.106936 | 1.979556 | 2.4102e+26 | 9.732038 | 130.0714 | 1.2043e+18 | 315.7676 | 1200.783 | -1.02 | 2.899658 | 3.196031 | 1.1011e+27 | 44.44183 | 130.0714
mp-554184 | Ho2Cu(BO2)8 | 0.8666962 | 0.01609176 | 55 | 27.255 | 35.86143 | 74793375000000000 | 282.6066 | 0.5973484 | -0.565 | 4.442792 | 0.04360563 | 7.4107e+26 | 1.110511 | 129.7995 | 38624302733333336 | 339.5234 | 44.5246 | -1.33 | 3.499936 | 0.03048939 | 1.4611e+27 | 2.196209 | 130.0714
mp-554227 | CaU(SeO4)2 | 0.4564982 | 0 | 2 | 47.0018425 | 3.696349 | 7.4377e+17 | 288.7885 | 6.202967 | -0.65 | 4.664896 | 1.417762 | 8.0107e+26 | 11.5919 | 129.5286 | 5.4901e+17 | 321.0901 | 566.0199 | -1.09 | 3.024238 | 0.7400557 | 1.1711e+27 | 17.1144 | 130.1622
mp-554272 | Cu3SbS3 | 0.8346956 | 0.02841227 | 14 | 58.37043 | 0.8550222 | 2.9206e+18 | 112.4365 | 3.692244 | 3.14 | 0.9640173 | 1.197185 | 7.1006e+25 | 4.706208 | 133.3059 | 2.2356e+18 | 192.6847 | 830.0301 | 0.905 | 1.048801 | 1.358543 | 2.4102e+26 | 15.1103 | 129.7091
mp-554284 | Na5Fe3F14 | 0.5390983 | 0.02854575 | 136 | 24.93007 | 2.058883 | 1.3124e+18 | 251.6099 | 8.308456 | -0.11 | 3.452631 | 2.17159 | 5.1105e+26 | 13.25126 | 129.4384 | 1.1368e+18 | 318.4657 | 1152.923 | -1.055 | 2.961197 | 1.724858 | 1.1411e+27 | 29.77012 | 129.7995
mp-18501 | Ba(AgTe)2 | 0.6733049 | 0 | 62 | 121.65268 | 0.4792546 | 4.5557e+18 | 93.6725 | 3.997448 | 4.045 | 0.7734544 | 2.050231 | 5.1005e+25 | 6.033913 | 133.4 | 3.6095e+18 | 175.7363 | 1114.717 | 1.26 | 0.9013447 | 2.579212 | 1.9102e+26 | 21.4774 | 129.9807
mp-554320 | P2Pd2O7 | 0.7153056 | 0.01263888 | 15 | 35.16212 | 13.1508 | 2.1209e+17 | 378.8813 | 3.044538 | -1.825 | 9.533266 | 0.6172117 | 2.3312e+27 | 9.518679 | 129.7995 | 1.3643e+17 | 418.6827 | 239.151 | -2.315 | 6.519877 | 0.3490846 | 3.7213e+27 | 15.22714 | 129.8901
mp-554335 | K2CuH12(SeO7)2 | 0.5891945 | 0.007186237 | 14 | 17.28224 | 182.594 | 14907365000000000 | 286.3404 | 0.1222267 | -0.62 | 4.58501 | 0.003979061 | 7.8107e+26 | 0.2286591 | 129.5286 | 7934511866666667 | 276.8507 | 6.081509 | -0.485 | 2.12268 | 0.001253421 | 6.9106e+26 | 0.2037285 | 129.9807
mp-554370 | TiSCl6O | 0.2266028 | 0.02173834 | 2 | 34.29438 | 0.7225283 | 2.4148e+17 | 279.758 | 1.889965 | -0.525 | 4.34271 | 14.7353 | 7.1106e+26 | 53.26605 | 130.344 | 4.8655e+17 | -6.545159 | 0.208433 | 0 | 1.628245 | 3.382964 | 4.6104e+26 | 34.58858 | 130.4351
mp-554520 | BaFeF5 | 0.5133972 | 0.01195816 | 79 | 41.166288 | 2.224735 | 1.2809e+18 | 168.6016 | 3.641278 | 1.42 | 1.690168 | 0.6621821 | 1.7102e+26 | 4.200209 | 130.8919 | 1.2497e+18 | 192.8185 | 464.6373 | 0.905 | 1.048801 | 0.3236846 | 2.4102e+26 | 5.807272 | 129.7091
mp-554627 | Cu6PS5Br | 0.818396 | 0.0011415 | 9 | 50.190674 | 1.199792 | 2.2666e+18 | 195.3448 | 8.64923 | 0.855 | 2.144897 | 2.39029 | 2.5102e+26 | 11.13435 | 129.2584 | 1.6981e+18 | 295.9256 | 1487.097 | -0.75 | 2.471741 | 2.956959 | 8.7108e+26 | 38.95914 | 129.7091
mp-554651 | K3Pu(H3O4)2 | 0.7254963 | 0 | 14 | 27.52233 | 14068.02 | 195535813333333.3 | 323.9919 | 0.002052554 | -1.13 | 6.196339 | 9.24386e-06 | 1.2211e+27 | 0.004662687 | 129.7995 | 142376726666666.7 | -54.323 | 0.00420152 | 7.645 | 0.2123764 | 5.865566e-08 | 2.1002e+25 | 8.366609e-05 | 132.5562
mp-554688 | Ba6Hf5S16 | 0.5948953 | 0.008943015 | 139 | 82.5723 | 2.091829 | 1.3799e+18 | 253.091 | 8.838979 | -0.135 | 3.499324 | 2.163649 | 5.2105e+26 | 13.30803 | 129.4384 | 1.4767e+18 | 324.8665 | 1558.504 | -1.14 | 3.116973 | 1.818906 | 1.2311e+27 | 31.64353 | 129.8901
mp-554728 | K3MnO3 | 0.6053036 | 0 | 14 | 31.46159 | 19.32838 | 1.4402e+17 | 341.855 | 1.683075 | -1.36 | 7.130207 | 0.2240579 | 1.5011e+27 | 4.189132 | 130.0714 | 98321292333333328 | 371.1571 | 135.445 | -1.73 | 4.489226 | 0.1119345 | 2.1312e+27 | 5.919339 | 129.7995
mp-554769 | MoSBr | 0.7937016 | 0.01590868 | 216 | 69.303 | 15.21971 | 1.8495e+17 | 461.59125 | 3.940567 | -2.83 | 18.21919 | 1.309737 | 6.1516e+27 | 21.7297 | 129.8901 | 1.4727e+17 | 478.67816 | 337.4484 | -3.03 | 10.38368 | 0.5635304 | 7.4817e+27 | 26.44431 | 129.8901
mp-554812 | CuB2(PbO3)2 | 0.4230962 | 0.00606072 | 14 | 54.14222 | 4.734187 | 5.6989e+17 | 261.8013 | 3.90601 | -0.265 | 3.755573 | 0.7065554 | 5.7105e+26 | 6.537805 | 130.4351 | 4.4887e+17 | 319.126 | 457.1369 | -1.065 | 2.979054 | 0.499171 | 1.1511e+27 | 13.06422 | 129.7995
mp-554824 | La3RuO7 | 0.5479965 | 0.01677694 | 14 | 57.25293 | 7.24844 | 3.7112e+17 | 283.1834 | 2.976078 | -0.575 | 4.468249 | 0.4839931 | 7.5107e+26 | 5.541485 | 129.5286 | 1.9886e+17 | 349.3083 | 242.6402 | -1.455 | 3.780538 | 0.3766722 | 1.6411e+27 | 12.19824 | 129.9807
mp-554849 | Ta4Mn11O21 | 0.997202 | 0.01450771 | 165 | 46.22493 | 4.440557 | 5.928e+17 | 247.5565 | 3.632947 | -0.05 | 3.343802 | 0.6534384 | 4.8104e+26 | 5.855829 | 130.253 | 3.5296e+17 | 311.3318 | 342.1127 | -0.96 | 2.797557 | 0.5000487 | 1.0511e+27 | 12.67481 | 129.6188
mp-554879 | CuHgSBr | 0.4490014 | 0.02885344 | 55 | 94.02625 | 1.334788 | 2.0629e+18 | 228.1917 | 10.74182 | 0.265 | 2.840703 | 3.104706 | 3.8103e+26 | 15.25423 | 129.4384 | 1.7055e+18 | 287.0597 | 1405.364 | -0.63 | 2.305727 | 2.270353 | 7.8107e+26 | 31.55083 | 130.0714
mp-554882 | DyCuTe2ClO6 | 0.3956943 | 0 | 14 | 55.69958 | 3.472347 | 7.6711e+17 | 223.3767 | 3.827641 | 0.345 | 2.729316 | 0.6968608 | 3.6103e+26 | 5.522241 | 129.0788 | 6.215e+17 | 278.3335 | 481.475 | -0.505 | 2.146849 | 0.486147 | 7.0106e+26 | 10.89657 | 130.1622
mp-554949 | Ba6Ru2Pt(ClO6)2 | 0.695006 | 0 | 164 | 64.52543 | 8.085974 | 3.3753e+17 | 274.8237 | 2.549318 | -0.455 | 4.174099 | 0.3708904 | 6.7106e+26 | 4.485148 | 130.253 | 2.3569e+17 | 342.9022 | 277.124 | -1.375 | 3.598194 | 0.296844 | 1.5311e+27 | 10.15326 | 129.7091
mp-554962 | CsK2CoO2 | 0.8637982 | 0 | 139 | 50.33901 | 8.549684 | 3.2791e+17 | 384.8478 | 4.856551 | -1.9 | 9.997347 | 1.264451 | 2.5012e+27 | 15.7233 | 129.8901 | 2.5643e+17 | 432.2205 | 479.0539 | -2.475 | 7.230407 | 0.7777123 | 4.3514e+27 | 27.35304 | 129.8901
mp-554988 | Ag2Ge2O5 | 0.7525036 | 0.005639045 | 14 | 49.00149 | 15.00285 | 1.8219e+17 | 309.2795 | 1.742672 | -0.935 | 5.512494 | 0.2227211 | 1.0211e+27 | 3.66872 | 130.0714 | 1.0236e+17 | 354.3826 | 128.5455 | -1.52 | 3.936228 | 0.1343877 | 1.7412e+27 | 6.261201 | 130.0714
mp-555069 | Tb2SnS5 | 0.1295942 | 0.01764384 | 55 | 74.6107125 | 0.2708612 | 2.5132e+18 | 191.4926 | 9.215833 | 0.93 | 2.07453 | 21.19628 | 2.4102e+26 | 46.91143 | 128.6314 | 1.7881e+18 | 240.0587 | 1030.43 | 0.07 | 1.569599 | 13.94964 | 4.4104e+26 | 87.32679 | 129.7091
mp-555096 | PrS2 | 0.368102 | 0 | 14 | 68.34488 | 0.5294569 | 5.3011e+18 | 198.2638 | 20.83774 | 0.795 | 2.203754 | 8.491779 | 2.6102e+26 | 26.27705 | 129.3484 | 5.354e+18 | 263.9312 | 3729.554 | -0.295 | 1.909026 | 6.846551 | 5.9105e+26 | 59.92369 | 129.7995
mp-555113 | Rb3Cu2(BiS2)5 | 0.5187034 | 0 | 58 | 87.45237 | 1.308752 | 2.0867e+18 | 248.8401 | 12.92131 | -0.065 | 3.370588 | 4.133066 | 4.9104e+26 | 20.10792 | 129.7091 | 1.5356e+18 | 310.8869 | 1484.137 | -0.955 | 2.789238 | 3.111302 | 1.0411e+27 | 42.81367 | 129.9807
mp-555156 | MnCrF5 | 0.7051966 | 0.005564273 | 15 | 28.84659 | 1.874885 | 1.4944e+18 | 281.7187 | 11.86024 | -0.555 | 4.417511 | 3.616634 | 7.3107e+26 | 21.05996 | 130.1622 | 1.2704e+18 | 328.8815 | 1374.123 | -1.19 | 3.212955 | 2.243339 | 1.2911e+27 | 36.94821 | 129.7091
mp-555166 | BaAg2SnS4 | 0.3815036 | 0 | 23 | 75.004175 | 0.5340601 | 4.9217e+18 | 73.85337 | 2.684434 | 5.42 | 0.5906207 | 1.162995 | 4.1004e+25 | 3.606609 | 121.4518 | 4.6852e+18 | 133.7251 | 837.8184 | 2.365 | 0.6041243 | 1.203107 | 1.0101e+26 | 10.57373 | 132.4629
mp-555321 | BaNiF4 | 0.4764985 | 0.0009227233 | 36 | 45.3356688 | 15.83003 | 1.6951e+17 | 409.7434 | 2.845962 | -2.205 | 12.14825 | 0.6722762 | 3.3513e+27 | 11.37509 | 129.7995 | 1.6319e+17 | 245.7161 | 98.52634 | -0.02 | 1.645527 | 0.03351467 | 4.7104e+26 | 1.603936 | 130.0714
mp-555322 | Eu2SiCl2O3 | 0.6427057 | 0 | 87 | 56.3647125 | 286.7643 | 128531790000000 | -782.9761 | 0.007879662 | -6.58 | 219.0249 | 0.6675021 | 9.985e+28 | 43.21539 | 196.7796 | 4226138633333333.5 | 395.8052 | 6.620743 | -2.035 | 5.447364 | 0.002618135 | 2.8413e+27 | 0.5332931 | 129.9807
mp-555369 | SrCuH6O5 | 0.6365015 | 0.01847113 | 13 | 18.24697 | 7.409515 | 3.7385e+17 | 310.1616 | 3.596411 | -0.945 | 5.545371 | 0.6474575 | 1.0311e+27 | 7.495017 | 129.9807 | 2.6162e+17 | 345.0441 | 311.4758 | -1.4 | 3.654106 | 0.3463276 | 1.5611e+27 | 11.33949 | 129.9807
mp-555416 | Na2V3O7 | 0.7239044 | 0.001184909 | 159 | 25.89999 | 21.89309 | 1.2644e+17 | 275.6528 | 0.9607639 | -0.465 | 4.197688 | 0.08395656 | 6.8106e+26 | 1.670608 | 129.7995 | 66307675100000000 | 344.0761 | 78.50055 | -1.39 | 3.631626 | 0.06756021 | 1.5511e+27 | 3.802384 | 129.7995
mp-555487 | SnO2 | 0.8383963 | 0.01168354 | 60 | 50.23627 | 2.968929 | 9.3402e+17 | 276.4098 | 7.136113 | -0.475 | 4.221442 | 1.695475 | 6.8106e+26 | 12.42383 | 130.344 | 7.2583e+17 | 347.1926 | 874.9333 | -1.43 | 3.722478 | 1.40394 | 1.6011e+27 | 29.09776 | 130.0714
mp-555514 | OsOF5 | 0.8057971 | 0.001560005 | 33 | 43.03163 | 117.4167 | 23695341333333332 | 375.231 | 0.3336263 | -1.78 | 9.26598 | 0.02216881 | 2.2312e+27 | 1.021583 | 129.8901 | 12424871566666666 | 384.147 | 18.33525 | -1.89 | 4.967046 | 0.008700669 | 2.4712e+27 | 1.134042 | 129.9807
mp-555570 | BaCu(SeO3)2 | 0.5596973 | 0.02144987 | 14 | 45.47894 | 13.96059 | 1.9537e+17 | 282.8589 | 1.563099 | -0.57 | 4.455498 | 0.1802972 | 7.4107e+26 | 2.86488 | 130.1622 | 1.1612e+17 | 300.1158 | 104.5854 | -0.81 | 2.560059 | 0.07852709 | 9.1108e+26 | 3.529242 | 130.253
mp-555618 | Na2MnF5 | 0.5182952 | 0 | 14 | 24.4887 | 3.083768 | 9.1062e+17 | 295.1557 | 7.93304 | -0.74 | 4.914748 | 2.012006 | 8.6108e+26 | 15.02577 | 129.8901 | 8.6019e+17 | 331.9828 | 948.0355 | -1.23 | 3.292153 | 1.103056 | 1.3311e+27 | 23.29963 | 130.1622
mp-555699 | BaLa(BiS3)2 | 0.6810057 | 0 | 14 | 88.658327 | 1.275439 | 2.043e+18 | 183.6904 | 6.893421 | 1.09 | 1.935482 | 1.869365 | 2.1102e+26 | 8.978153 | 130.4351 | 1.5243e+18 | 236.7662 | 854.523 | 0.125 | 1.525462 | 1.308015 | 4.2104e+26 | 17.76863 | 129.9807
mp-555844 | MnSbS2Cl | 0.8711044 | 0.003414143 | 62 | 55.256209 | 1.115287 | 2.4288e+18 | 117.8672 | 3.374208 | 2.92 | 1.023823 | 0.8795436 | 8.1007e+25 | 3.950125 | 130.6175 | 2.0125e+18 | 214.5433 | 926.3282 | 0.495 | 1.268066 | 1.212364 | 3.2103e+26 | 15.40054 | 129.5286
mp-555853 | In6S7 | 0.3184956 | 0.01203997 | 11 | 70.25869 | 0.4609509 | 5.2586e+18 | 64.84652 | 2.211263 | 6.29 | 0.5127211 | 1.173113 | 3.1003e+25 | 3.385314 | 125.6498 | 4.4364e+18 | 118.9272 | 627.4716 | 2.88 | 0.5177078 | 1.190269 | 8.1007e+25 | 9.719467 | 131.7202
mp-555884 | ErCuTe2ClO6 | 0.3935038 | 0.001489084 | 14 | 56.13222 | 3.475286 | 7.6555e+17 | 222.7453 | 3.798314 | 0.355 | 2.715815 | 0.6908193 | 3.5103e+26 | 5.476748 | 130.4351 | 6.2179e+17 | 278.1203 | 480.9639 | -0.5 | 2.140776 | 0.4834715 | 7.0106e+26 | 10.84121 | 129.8901
mp-555934 | VF2 | 0.738204 | 0 | 136 | 29.6461 | 3.753672 | 7.3168e+17 | 206.6389 | 3.124237 | 0.64 | 2.367131 | 0.5007823 | 2.9103e+26 | 4.126086 | 129.2584 | 5.9775e+17 | 300.9065 | 541.2287 | -0.82 | 2.575139 | 0.5682198 | 9.2108e+26 | 13.24207 | 130.0714
mp-556030 | BaCuCO3F2 | 0.4412054 | 0.01588911 | 57 | 37.3598383 | 3.653899 | 7.5646e+17 | 317.3666 | 7.61916 | -1.04 | 5.869282 | 2.035835 | 1.1211e+27 | 16.54959 | 130.0714 | 6.995e+17 | 362.9947 | 921.7002 | -1.63 | 4.215995 | 1.239411 | 1.9312e+27 | 28.49737 | 130.0714
mp-556036 | Ba3Al2Cu2F16 | 0.5442957 | 0.001447306 | 4 | 39.00046 | 103.4825 | 26309150863333332 | 296.5097 | 0.2313048 | -0.76 | 4.972415 | 0.01053297 | 8.8108e+26 | 0.4556691 | 129.6188 | 15568595002766666 | 285.4335 | 12.68409 | -0.605 | 2.272842 | 0.00325502 | 7.7107e+26 | 0.3982876 | 129.5286
mp-556047 | K2OsCBr5O | 0.5216967 | 0 | 62 | 69.59567 | 3.807153 | 7.1442e+17 | 275.9341 | 5.439566 | -0.47 | 4.209545 | 1.162658 | 6.8106e+26 | 9.647583 | 130.0714 | 5.068e+17 | 341.5608 | 591.2546 | -1.355 | 3.554149 | 0.9019924 | 1.5011e+27 | 21.16969 | 129.7995
mp-556098 | NaFeF4 | 0.8074026 | 0 | 14 | 25.80473 | 5.443288 | 5.1387e+17 | 316.5948 | 5.150664 | -1.03 | 5.834179 | 1.109629 | 1.1111e+27 | 11.00968 | 130.0714 | 4.6567e+17 | 365.8377 | 623.2364 | -1.665 | 4.309512 | 0.70445 | 2.0012e+27 | 19.76935 | 129.8901
mp-556164 | Si(AgO)4 | 0.673196 | 0.0170841 | 86 | 58.17288 | 1.481488 | 1.8669e+18 | 208.4228 | 8.109629 | 0.605 | 2.406427 | 2.070199 | 2.9103e+26 | 10.71562 | 130.8004 | 1.5767e+18 | 300.2348 | 1421.22 | -0.81 | 2.560059 | 2.27158 | 9.1108e+26 | 33.25731 | 130.253
mp-28413 | Na2(GaSb)3 | 0.1914049 | 0 | 62 | 77.25968064 | 0.2414043 | 5.0973e+18 | 90.57965 | 4.182159 | 4.225 | 0.7436857 | 5.407129 | 5.1005e+25 | 11.29806 | 129.5286 | 4.086e+18 | 193.9707 | 1537.33 | 0.88 | 1.060527 | 9.207999 | 2.4102e+26 | 54.41757 | 130.8004
mp-556229 | Li2MnF5 | 0.6980944 | 0 | 15 | 20.47651 | 3.686391 | 7.5811e+17 | 279.5557 | 5.924699 | -0.52 | 4.330393 | 1.273177 | 7.1106e+26 | 10.39575 | 130.0714 | 6.6376e+17 | 326.0958 | 705.8324 | -1.155 | 3.145422 | 0.7881633 | 1.2511e+27 | 18.20237 | 129.7091
mp-556245 | Mn3(AgO2)4 | 0.7308025 | 0.01689914 | 155 | 48.28548 | 7.918099 | 3.3004e+17 | 238.4716 | 1.87687 | 0.095 | 3.09866 | 0.2448102 | 4.3104e+26 | 2.929587 | 129.9807 | 1.6624e+17 | 305.1448 | 154.7912 | -0.875 | 2.659962 | 0.1947071 | 9.7109e+26 | 6.590277 | 129.7995
mp-5563 | Ag5GeO4 | 0.6885024 | 0 | 14 | 67.59786 | 2.70366 | 9.883e+17 | 274.8095 | 7.463696 | -0.455 | 4.174099 | 1.918297 | 6.7106e+26 | 13.41396 | 130.253 | 6.1821e+17 | 359.006 | 796.7756 | -1.58 | 4.086218 | 1.858036 | 1.8512e+27 | 36.74866 | 129.7995
mp-556303 | CuBi2(SeO3)4 | 0.5559966 | 0 | 14 | 52.07051 | 6.732017 | 4.0817e+17 | 225.9267 | 2.083401 | 0.3 | 2.791222 | 0.2669769 | 3.7103e+26 | 2.945853 | 129.5286 | 2.6608e+17 | 258.8273 | 178.2525 | -0.22 | 1.832127 | 0.1419761 | 5.5105e+26 | 4.430953 | 130.344
mp-556331 | Sr4Pt4PbO11 | 0.5670036 | 0 | 2 | 75.70047 | 14.40429 | 1.9566e+17 | 404.893 | 3.20769 | -2.145 | 11.68924 | 0.7310409 | 3.1613e+27 | 11.79924 | 129.8901 | 1.9731e+17 | 429.773 | 364.4373 | -2.445 | 7.091267 | 0.3454203 | 4.2214e+27 | 15.76904 | 129.8901
mp-556332 | V7O13 | 0.5052066 | 0.01678338 | 2 | 28.229135 | 3.856413 | 7.1811e+17 | 209.8153 | 3.161293 | 0.58 | 2.435067 | 0.5017542 | 3.0103e+26 | 4.190339 | 129.7995 | 5.6427e+17 | 253.8155 | 363.5146 | -0.145 | 1.759114 | 0.3080815 | 5.2105e+26 | 7.277278 | 129.9807
mp-556369 | CdHg2SeO6 | 0.9331056 | 0 | 2 | 68.85474 | 2.818454 | 9.8919e+17 | 240.1546 | 5.705082 | 0.07 | 3.139199 | 1.175471 | 4.4104e+26 | 8.392345 | 129.7091 | 8.2909e+17 | 305.6065 | 774.3318 | -0.885 | 2.675734 | 0.9250133 | 9.8109e+26 | 18.67947 | 129.7091
mp-556382 | EuClF | 0.8960981 | 0 | 129 | 68.8051344 | 185.4091 | 15174205666666666 | 568.7429 | 0.4908377 | -4.09 | 41.79513 | 0.1070266 | 2.1353e+28 | 6.197606 | 129.8901 | 9368075066666666 | 606.1291 | 34.41761 | -4.525 | 27.88963 | 0.05834013 | 3.2924e+28 | 9.555304 | 129.8901
mp-3718 | ThTeO | 0.2418004 | 0 | 129 | 125.2125 | 0.3880322 | 6.7616e+18 | 82.6009 | 4.613359 | 4.74 | 0.669375 | 2.265701 | 4.1004e+25 | 5.999863 | 133.4943 | 5.9633e+18 | 148.9458 | 1322.95 | 1.915 | 0.7023566 | 2.435202 | 1.3101e+26 | 18.24647 | 130.253
mp-556521 | KNa7Pb2O7 | 0.8483965 | 0 | 14 | 42.73073 | 38.01549 | 73783953333333328 | 357.5578 | 0.9433101 | -1.56 | 8.071071 | 0.09782636 | 1.8112e+27 | 2.56509 | 129.9807 | 61020321666666664 | 349.4228 | 74.50353 | -1.455 | 3.780538 | 0.03136097 | 1.6411e+27 | 2.325848 | 129.9807
mp-556522 | K3Cu2(BiS2)5 | 0.5758065 | 0 | 58 | 80.496945 | 1.224305 | 2.2592e+18 | 242.9728 | 13.33721 | 0.025 | 3.21395 | 4.253281 | 4.5104e+26 | 20.01385 | 130.5263 | 1.7882e+18 | 287.6657 | 1479.727 | -0.635 | 2.312373 | 2.595686 | 7.9107e+26 | 34.54672 | 129.5286
mp-7188 | Al2Os | 0.3106043 | 0 | 139 | 30.41194 | 0.243588 | 1.0778e+19 | 90.86954 | 8.89988 | 4.205 | 0.7468864 | 5.369057 | 5.1005e+25 | 11.26918 | 129.9807 | 1.0324e+19 | 160.8444 | 2670.876 | 1.605 | 0.7866634 | 5.803629 | 1.5101e+26 | 34.44958 | 131.998
mp-556570 | Ag4Se(IO2)2 | 0.7545036 | 0.02449195 | 33 | 75.29449 | 2.203915 | 1.2356e+18 | 271.5193 | 9.109229 | -0.405 | 4.058569 | 2.499005 | 6.5106e+26 | 15.77714 | 129.4384 | 7.9474e+17 | 335.1561 | 892.7317 | -1.275 | 3.383891 | 1.902534 | 1.3911e+27 | 33.97358 | 129.9807
mp-556582 | Cu(IO3)2 | 0.4893015 | 0 | 11 | 45.92793 | 4.954826 | 5.5237e+17 | 306.4303 | 5.186748 | -0.895 | 5.38323 | 1.132457 | 9.9109e+26 | 10.72018 | 129.7091 | 3.3917e+17 | 358.7963 | 436.6347 | -1.575 | 4.073482 | 0.7454288 | 1.8412e+27 | 19.95868 | 129.7995
mp-556604 | BaCuPClO4 | 0.4507022 | 0.005800731 | 19 | 41.41217025 | 9.290041 | 2.9728e+17 | 308.2384 | 2.824495 | -0.92 | 5.463601 | 0.4510161 | 1.0111e+27 | 5.846113 | 129.7995 | 2.3172e+17 | 318.6652 | 235.31 | -1.06 | 2.97011 | 0.1807725 | 1.1411e+27 | 6.627539 | 130.0714
mp-556635 | CuBi2(SeO3)4 | 0.575997 | 0.001034588 | 14 | 52.07051 | 8.700228 | 3.0997e+17 | 276.1142 | 2.363176 | -0.475 | 4.221442 | 0.3379834 | 6.8106e+26 | 4.239599 | 130.344 | 1.8009e+17 | 300.2597 | 162.3596 | -0.81 | 2.560059 | 0.159617 | 9.1108e+26 | 5.663103 | 130.253
mp-556714 | BaCu6(GeS4)2 | 0.7574969 | 0.00927201 | 57 | 54.14135 | 2.858232 | 9.2092e+17 | 264.2848 | 6.432278 | -0.3 | 3.828592 | 1.550288 | 5.9105e+26 | 11.14622 | 130.0714 | 6.1841e+17 | 340.072 | 715.1868 | -1.335 | 3.510704 | 1.361273 | 1.4711e+27 | 27.68251 | 129.8901
mp-556726 | Re2SCl12 | 0.6747063 | 0.02393872 | 11 | 55.32767 | 24.22223 | 1.1262e+17 | 292.5092 | 0.9635606 | -0.705 | 4.81573 | 0.08864862 | 8.3107e+26 | 1.855428 | 130.253 | 58767416333333336 | 312.8323 | 57.51218 | -0.98 | 2.831123 | 0.03995919 | 1.0611e+27 | 2.365563 | 130.1622
mp-556822 | Na2CuP2O7 | 0.6499031 | 0.00840003 | 14 | 23.62241 | 15.76527 | 1.7704e+17 | 342.0475 | 2.071277 | -1.36 | 7.130207 | 0.3041594 | 1.5011e+27 | 5.135919 | 130.0714 | 1.2239e+17 | 351.3822 | 151.1104 | -1.48 | 3.8396 | 0.1201924 | 1.6812e+27 | 5.74036 | 129.9807
mp-556834 | RuCl(OF3)2 | 0.5767997 | 0 | 13 | 28.25122192 | 13.53884 | 2.0407e+17 | 346.2433 | 2.446436 | -1.415 | 7.376233 | 0.4021424 | 1.5811e+27 | 6.2927 | 129.9807 | 1.2036e+17 | 390.974 | 183.9866 | -1.975 | 5.242857 | 0.2409794 | 2.6812e+27 | 10.66552 | 129.9807
mp-556841 | LaTmS3 | 0.8731045 | 0 | 62 | 80.806936 | 1.65689 | 1.3638e+18 | 152.3198 | 3.164158 | 1.825 | 1.450496 | 0.8190944 | 1.4101e+26 | 4.483566 | 128.5422 | 1.0249e+18 | 235.4646 | 568.232 | 0.145 | 1.509821 | 0.8698567 | 4.1104e+26 | 13.46794 | 130.5263
mp-556926 | CuAs2S4(O2F3)4 | 0.737102 | 0.02760303 | 14 | 25.83797 | 46.44512 | 59012904000000000 | 313.4895 | 0.5799531 | -0.99 | 5.696159 | 0.04294998 | 1.0711e+27 | 1.244798 | 130.1622 | 30411014666666668 | 322.8152 | 31.69122 | -1.11 | 3.060949 | 0.01691897 | 1.2011e+27 | 1.386932 | 129.7091
mp-557032 | Ba5Hf4S13 | 0.6353042 | 0.006845421 | 139 | 82.61091 | 2.112899 | 1.3423e+18 | 269.73 | 9.766057 | -0.38 | 4.002287 | 2.60702 | 6.3106e+26 | 16.11573 | 130.0714 | 1.4209e+18 | 337.0162 | 1613.857 | -1.295 | 3.425583 | 2.064353 | 1.4211e+27 | 36.09393 | 129.7091
mp-557084 | Al2Si2CuO7F2 | 0.634896 | 0.01941435 | 62 | 23.1194774 | 9.413267 | 2.9733e+17 | 310.6353 | 2.869053 | -0.95 | 5.561895 | 0.4541754 | 1.0411e+27 | 5.925968 | 129.6188 | 2.2433e+17 | 330.4873 | 245.0226 | -1.215 | 3.262198 | 0.2040116 | 1.3211e+27 | 7.52898 | 129.7091
mp-557123 | Na2Si3CuO8 | 0.7580003 | 0.008770241 | 14 | 22.98409 | 22.30134 | 1.2319e+17 | 316.7167 | 1.235741 | -1.03 | 5.834179 | 0.1338053 | 1.1111e+27 | 2.68723 | 130.0714 | 71209239666666664 | 335.6938 | 80.2459 | -1.28 | 3.394261 | 0.05937744 | 1.4011e+27 | 3.37286 | 129.7995
mp-557132 | Os2O3F7 | 0.6016029 | 0 | 14 | 46.78725 | 25.28225 | 1.0916e+17 | 336.3018 | 1.234557 | -1.29 | 6.830213 | 0.1404196 | 1.4111e+27 | 3.002633 | 129.8901 | 53078281800000000 | 363.0069 | 69.94336 | -1.63 | 4.215995 | 0.06809678 | 1.9312e+27 | 4.118562 | 130.0714
mp-21276 | PbS | 0.5828951 | 0 | 225 | 32.7408149 | 0.1924446 | 1.207e+19 | 72.244319 | 6.299855 | 5.56 | 0.5765764 | 5.185931 | 3.1003e+25 | 9.660403 | 137.1492 | 1.1188e+19 | 142.97743 | 2287.013 | 2.08 | 0.6633892 | 6.400207 | 1.2101e+26 | 33.77212 | 129.7995
mp-557171 | Na2Cu(PO3)4 | 0.8702065 | 0 | 15 | 22.39017824 | 27.89401 | 97585891333333328 | 298.2608 | 0.8681193 | -0.785 | 5.045628 | 0.07693191 | 8.9108e+26 | 1.727933 | 130.253 | 47604004500000000 | 324.2905 | 50.06243 | -1.13 | 3.09817 | 0.03701616 | 1.2211e+27 | 2.351572 | 129.7995
mp-557179 | NaSbS2 | 0.8505054 | 0.02045637 | 12 | 52.21994232 | 0.657209 | 4.3809e+18 | 190.1297 | 15.83653 | 0.955 | 2.051835 | 5.516435 | 2.3102e+26 | 19.01846 | 130.253 | 4.4097e+18 | 281.4116 | 3492.163 | -0.55 | 2.202468 | 6.134924 | 7.3107e+26 | 59.82359 | 129.8901
mp-557225 | Cu6GeWS8 | 0.8152939 | 0 | 186 | 55.89225 | 1.65601 | 1.6913e+18 | 243.9192 | 10.06264 | 0.01 | 3.239386 | 2.735896 | 4.6104e+26 | 14.97261 | 129.8901 | 1.4982e+18 | 334.9139 | 1680.44 | -1.27 | 3.373558 | 2.907621 | 1.3811e+27 | 45.00705 | 130.0714
mp-557498 | NaBi2AuO5 | 0.8754038 | 0 | 127 | 79.76824 | 1.087237 | 2.5443e+18 | 186.6296 | 8.861822 | 1.025 | 1.990228 | 2.47667 | 2.2102e+26 | 10.98237 | 130.1622 | 2.0077e+18 | 246.8611 | 1223.484 | -0.035 | 1.658646 | 1.884274 | 4.8104e+26 | 23.63279 | 129.4384
mp-557510 | Cu3TeS3Cl | 0.822396 | 0.02805591 | 160 | 56.23575 | 1.132215 | 2.4116e+18 | 227.533 | 12.48533 | 0.275 | 2.826445 | 3.944279 | 3.7103e+26 | 17.84804 | 130.7089 | 1.8834e+18 | 336.9986 | 2138.987 | -1.295 | 3.425583 | 5.262701 | 1.4211e+27 | 67.35721 | 129.7091
mp-557592 | CrAg(PS3)2 | 0.9174046 | 0 | 13 | 41.4201824 | 3.616008 | 7.474e+17 | 291.1075 | 6.333726 | -0.685 | 4.760216 | 1.510413 | 8.2107e+26 | 12.21454 | 129.8901 | 4.4244e+17 | 365.9385 | 592.4812 | -1.665 | 4.309512 | 1.301062 | 2.0012e+27 | 29.75941 | 129.8901
mp-28168 | Th6CBr14 | 0.6551005 | 0 | 64 | 120.13786 | 5.823445 | 4.52e+17 | 269.214 | 3.275938 | -0.375 | 3.991147 | 0.5673833 | 6.3106e+26 | 5.822814 | 129.7995 | 2.0218e+17 | 335.6345 | 227.7527 | -1.28 | 3.394261 | 0.4449875 | 1.4011e+27 | 12.91663 | 129.7995
mp-8360 | RbTe | 0.8246002 | 0.02560945 | 55 | 106.5339 | 0.7396523 | 3.517e+18 | 116.3579 | 4.761668 | 2.98 | 1.006863 | 1.588234 | 8.1007e+25 | 5.808768 | 128.9892 | 3.1126e+18 | 207.7227 | 1343.034 | 0.62 | 1.194736 | 2.052895 | 2.9103e+26 | 21.23691 | 130.1622
mp-557772 | CsNiF3 | 0.9975965 | 0 | 194 | 49.7188123 | 6.196701 | 4.5515e+17 | 320.4251 | 4.673158 | -1.08 | 6.012141 | 0.955659 | 1.1611e+27 | 10.11693 | 130.1622 | 4.4038e+17 | 349.9705 | 539.3691 | -1.465 | 3.804041 | 0.4809801 | 1.6611e+27 | 14.40186 | 129.7995
mp-557833 | Ti(Ag4S3)2 | 0.6462976 | 0.01830464 | 33 | 73.54684 | 3.387336 | 8.0722e+17 | 278.2337 | 6.249046 | -0.505 | 4.293698 | 1.427118 | 7.0106e+26 | 11.17004 | 130.1622 | 4.994e+17 | 331.7957 | 549.7801 | -1.23 | 3.292153 | 0.9581477 | 1.3311e+27 | 21.21155 | 130.1622
mp-557916 | V3(Bi3O8)2 | 0.6782982 | 0 | 62 | 66.507892 | 3.925862 | 7.1365e+17 | 237.4832 | 4.024852 | 0.11 | 3.074669 | 0.6930985 | 4.3104e+26 | 5.840124 | 129.1686 | 6.5707e+17 | 263.8491 | 457.4308 | -0.295 | 1.909026 | 0.3390902 | 5.9105e+26 | 8.081541 | 129.7995
mp-557935 | Dy2Cu(BO2)8 | 0.8662064 | 0.01703243 | 14 | 27.07498 | 38.70483 | 69370294000000000 | 283.0394 | 0.5557346 | -0.57 | 4.455498 | 0.0390568 | 7.4107e+26 | 1.033344 | 130.1622 | 35855144000000000 | 338.6645 | 41.12358 | -1.32 | 3.47851 | 0.02694276 | 1.4511e+27 | 2.016212 | 129.8901
mp-557979 | MnTl2As2S5 | 0.6159977 | 0.02903711 | 64 | 77.3872845 | 1.207054 | 2.0494e+18 | 173.5285 | 6.171142 | 1.31 | 1.766299 | 1.770133 | 1.8102e+26 | 8.269941 | 131.5354 | 1.4824e+18 | 244.4792 | 886.0525 | 0 | 1.628245 | 1.566713 | 4.6104e+26 | 20.70431 | 130.4351
mp-558059 | LiMnF4 | 0.8423012 | 0 | 14 | 22.9787763 | 4.316923 | 6.5485e+17 | 246.9671 | 3.994116 | -0.04 | 3.326098 | 0.6763026 | 4.8104e+26 | 5.975775 | 129.7091 | 6.3031e+17 | 320.8559 | 648.8983 | -1.085 | 3.015138 | 0.5837131 | 1.1711e+27 | 14.58808 | 129.8901
mp-558063 | KCu(BiS2)2 | 0.6822982 | 0.0001741991 | 36 | 81.1081375 | 1.245522 | 2.1827e+18 | 245.9532 | 13.20376 | -0.025 | 3.29977 | 4.312194 | 4.7104e+26 | 20.46629 | 130.253 | 1.6234e+18 | 323.7276 | 1701.282 | -1.125 | 3.088816 | 3.90536 | 1.2111e+27 | 52.42615 | 130.0714
mp-558130 | MnBiS2Cl | 0.8540973 | 0.01426004 | 62 | 72.700289 | 1.05183 | 2.6347e+18 | 149.0477 | 5.852982 | 1.91 | 1.407194 | 1.547434 | 1.3101e+26 | 6.749152 | 130.344 | 2.2657e+18 | 244.0701 | 1349.658 | 0.005 | 1.623962 | 1.918426 | 4.6104e+26 | 23.6662 | 130.1622
mp-558188 | AgHg2AsO4 | 0.7385986 | 0 | 55 | 80.995925 | 0.8844874 | 2.8974e+18 | 125.574 | 4.568874 | 2.635 | 1.111822 | 1.40934 | 9.1008e+25 | 5.636516 | 131.0753 | 2.2866e+18 | 199.3149 | 908.4029 | 0.775 | 1.111949 | 1.409581 | 2.6102e+26 | 15.94581 | 130.1622
mp-558229 | La10S19 | 0.7225983 | 0 | 86 | 68.90654 | 2.220534 | 1.3179e+18 | 256.2539 | 8.654002 | -0.18 | 3.585432 | 2.051758 | 5.4105e+26 | 13.00221 | 129.3484 | 1.4124e+18 | 282.5064 | 1127.269 | -0.565 | 2.221396 | 1.000582 | 7.4107e+26 | 17.93465 | 129.7995
mp-558244 | As(IF3)2 | 0.5302954 | 0 | 12 | 49.19122 | 3.424301 | 7.8416e+17 | 237.4991 | 4.423142 | 0.11 | 3.074669 | 0.8508237 | 4.3104e+26 | 6.695533 | 129.1686 | 5.7133e+17 | 297.4801 | 505.5943 | -0.77 | 2.500774 | 0.6240993 | 8.8108e+26 | 13.89154 | 130.1622
mp-558281 | SrCrF4 | 0.6145963 | 0 | 140 | 35.93495 | 20.13145 | 1.3747e+17 | 368.378 | 1.86555 | -1.695 | 8.782934 | 0.2881687 | 2.0612e+27 | 5.498583 | 129.7995 | 59625639333333336 | 469.7367 | 131.5655 | -2.925 | 9.693456 | 0.3341223 | 6.7516e+27 | 18.03244 | 129.8901
mp-558368 | AgBi2S3Cl | 0.782994 | 0.007170169 | 11 | 93.92529 | 0.6285506 | 4.3691e+18 | 249.8988 | 27.28488 | -0.085 | 3.406737 | 12.61821 | 5.0105e+26 | 42.54333 | 129.4384 | 4.0106e+18 | 324.9396 | 4234.615 | -1.14 | 3.116973 | 11.04305 | 1.2311e+27 | 105.3103 | 129.8901
mp-558407 | In2Si(AgS3)2 | 0.9846983 | 0.005899155 | 9 | 60.53163 | 1.495434 | 1.6729e+18 | 168.7839 | 4.765722 | 1.415 | 1.693516 | 1.205127 | 1.7102e+26 | 6.267087 | 131.0753 | 1.1596e+18 | 285.8646 | 947.5889 | -0.61 | 2.279374 | 1.881795 | 7.7107e+26 | 27.68008 | 129.7995
mp-558431 | LiCu(PO3)3 | 0.6765022 | 0.002507622 | 2 | 21.957349 | 99.23022 | 28390767000000000 | 388.1446 | 0.4277246 | -1.94 | 10.25471 | 0.03322149 | 2.6012e+27 | 1.407367 | 129.7995 | 22586591000000000 | 393.2765 | 34.93387 | -2.005 | 5.344069 | 0.01249805 | 2.7612e+27 | 1.49753 | 129.9807
mp-558708 | Nd2Cu(GeO4)2 | 0.3744014 | 0.004781261 | 8 | 48.1004 | 5.516272 | 4.7138e+17 | 222.1479 | 2.326264 | 0.365 | 2.702406 | 0.3428921 | 3.5103e+26 | 3.424891 | 129.9807 | 3.0956e+17 | 262.1787 | 212.7826 | -0.27 | 1.882948 | 0.1994294 | 5.8105e+26 | 5.634062 | 129.5286
mp-558718 | MnVAgO4 | 0.6782029 | 0.02032549 | 62 | 39.67791 | 4.013817 | 6.8693e+17 | 254.7754 | 4.458883 | -0.16 | 3.546831 | 0.8306622 | 5.3105e+26 | 7.077305 | 129.5286 | 5.4611e+17 | 318.3748 | 553.5549 | -1.055 | 2.961197 | 0.6336722 | 1.1411e+27 | 15.27055 | 129.7995
mp-558725 | Ba5Ru2Br2O9 | 0.4747026 | 0 | 194 | 66.25431 | 7.165233 | 3.7877e+17 | 263.6522 | 2.632914 | -0.29 | 3.807549 | 0.3873671 | 5.9105e+26 | 4.409635 | 129.5286 | 2.5312e+17 | 283.2828 | 203.1237 | -0.575 | 2.234124 | 0.1741067 | 7.5107e+26 | 5.605836 | 129.5286
mp-558731 | Li2TeS3 | 0.9700994 | 0 | 14 | 39.61283 | 0.6143059 | 4.1116e+18 | 100.9546 | 4.19046 | 3.66 | 0.8452237 | 1.613914 | 6.1005e+25 | 5.379438 | 130.344 | 3.4819e+18 | 170.0258 | 1006.577 | 1.385 | 0.8569117 | 1.647506 | 1.8102e+26 | 15.53138 | 128.6314
mp-558739 | RbSb2Au3S5 | 0.7259045 | 0 | 58 | 98.201137 | 1.696147 | 1.2508e+18 | 152.5804 | 2.911979 | 1.815 | 1.455734 | 0.7951114 | 1.4101e+26 | 4.403655 | 128.8996 | 7.1409e+17 | 242.3194 | 419.3073 | 0.035 | 1.598569 | 0.9149592 | 4.5104e+26 | 14.33325 | 130.0714
mp-558760 | SrZrS3 | 0.5519965 | 0 | 62 | 55.0078 | 0.6062634 | 4.0237e+18 | 98.82898 | 3.930017 | 3.765 | 0.824454 | 1.585834 | 6.1005e+25 | 5.250542 | 127.9204 | 3.5207e+18 | 176.1098 | 1091.929 | 1.25 | 0.9050536 | 1.823978 | 1.9102e+26 | 17.08277 | 130.4351
mp-558834 | Eu2B5BrO9 | 0.8800978 | 0 | 34 | 34.22833 | 2858.496 | 971044660000000 | 394.4536 | 0.01510883 | -2.02 | 10.79091 | 0.0002319426 | 2.8013e+27 | 0.05273706 | 129.8901 | 619668416666666.6 | 522.2481 | 1.690103 | -3.545 | 14.57214 | 0.0003639808 | 1.2442e+28 | 0.234077 | 129.8901
mp-558838 | NiPtF6 | 0.7534016 | 0 | 148 | 45.9709774 | 13.62486 | 2.0031e+17 | 350.713 | 2.463824 | -1.475 | 7.655413 | 0.4211676 | 1.6712e+27 | 6.611304 | 130.0714 | 1.1702e+17 | 446.7265 | 233.5362 | -2.65 | 8.100676 | 0.4584414 | 5.1515e+27 | 20.35454 | 129.9807
mp-558879 | OsOF4 | 0.595698 | 0.01585082 | 19 | 47.0371688 | 21.12543 | 1.3026e+17 | 335.2973 | 1.464439 | -1.275 | 6.767783 | 0.1813265 | 1.3911e+27 | 3.544301 | 129.9807 | 67209837000000000 | 374.7301 | 94.37782 | -1.775 | 4.618392 | 0.1022181 | 2.2212e+27 | 5.651221 | 129.8901
mp-558977 | LaErS3 | 0.8792951 | 0 | 62 | 80.471894 | 1.684385 | 1.354e+18 | 153.7313 | 3.200037 | 1.785 | 1.471639 | 0.8166576 | 1.4101e+26 | 4.507411 | 129.9807 | 1.0168e+18 | 236.7219 | 569.7721 | 0.125 | 1.525462 | 0.8618667 | 4.2104e+26 | 13.45465 | 129.9807
mp-558992 | In7GeIrO8 | 0.408198 | 0 | 216 | 70.38695 | 5.213389 | 5.3069e+17 | 457.33584 | 11.09962 | -2.775 | 17.57649 | 6.190388 | 5.8215e+27 | 60.10968 | 129.9807 | 4.983e+17 | 448.33704 | 1001.616 | -2.67 | 8.206833 | 1.975073 | 5.2615e+27 | 54.24439 | 129.8901
mp-559112 | K2Zn6O7 | 0.7857015 | 0.01330629 | 102 | 38.84309 | 2.743653 | 1.0157e+18 | 286.4843 | 8.336041 | -0.62 | 4.58501 | 2.160312 | 7.8107e+26 | 15.21759 | 129.5286 | 9.2386e+17 | 320.2517 | 947.517 | -1.08 | 3.006071 | 1.146845 | 1.1611e+27 | 22.84969 | 130.1622
mp-559117 | KLiMnO2 | 0.3375028 | 0.006613051 | 12 | 26.595229 | 2.439686 | 1.1233e+18 | 285.8292 | 9.176779 | -0.61 | 4.558748 | 2.554274 | 7.7107e+26 | 16.96683 | 129.7995 | 1.0592e+18 | 343.5572 | 1250.163 | -1.38 | 3.6093 | 1.799424 | 1.5311e+27 | 33.80742 | 129.9807
mp-559175 | WO3 | 0.5871945 | 0.005512156 | 191 | 57.95955 | 2.140409 | 1.3158e+18 | 330.5381 | 14.37596 | -1.215 | 6.524396 | 5.321884 | 1.3211e+27 | 33.11157 | 129.7091 | 1.2999e+18 | 390.3849 | 1981.054 | -1.97 | 5.226188 | 3.815333 | 2.6712e+27 | 67.14171 | 129.8901
mp-559182 | P2IrClF6 | 0.8571042 | 0 | 14 | 40.36079432 | 0.6210561 | 4.4481e+18 | 206.3198 | 18.93482 | 0.645 | 2.361593 | 7.415001 | 2.9103e+26 | 24.85034 | 128.9892 | 3.8906e+18 | 237.1914 | 2188.832 | 0.115 | 1.533363 | 3.879461 | 4.2104e+26 | 36.77434 | 130.4351
mp-21835 | Cs2In2Sb3 | 0.7883002 | 0 | 14 | 122.961 | 0.4723971 | 4.7904e+18 | 90.57529 | 3.93002 | 4.225 | 0.7436857 | 1.975256 | 5.1005e+25 | 5.773533 | 129.5286 | 2.9421e+18 | 169.1549 | 841.8286 | 1.405 | 0.8501213 | 2.41413 | 1.7102e+26 | 19.95686 | 131.5354
mp-559287 | Ho2Sn3(PbS4)3 | 0.6225012 | 0.01200181 | 26 | 84.618532 | 1.426662 | 1.7497e+18 | 150.1279 | 3.943561 | 1.88 | 1.42223 | 0.9953435 | 1.3101e+26 | 5.055571 | 131.4432 | 1.2332e+18 | 232.0656 | 664.1135 | 0.2 | 1.4679 | 1.04367 | 4.0104e+26 | 14.99448 | 129.3484
mp-559327 | Na2CoGeO4 | 0.4784986 | 0 | 7 | 30.19379 | 31.66886 | 86932794333333328 | 358.7697 | 1.118962 | -1.575 | 8.146964 | 0.1304804 | 1.8412e+27 | 3.122682 | 129.7995 | 52278779000000000 | 390.2591 | 79.6217 | -1.965 | 5.209576 | 0.06671984 | 2.6612e+27 | 4.516299 | 129.8901
mp-559352 | Ba4Na(BiO4)3 | 0.2680049 | 0 | 229 | 69.56159 | 1.772682 | 1.1039e+18 | 335.26879 | 12.40802 | -1.275 | 6.767783 | 7.459732 | 1.3911e+27 | 42.23818 | 129.9807 | 1.0031e+18 | 353.13798 | 1250.972 | -1.505 | 3.899682 | 3.262852 | 1.7212e+27 | 52.25458 | 129.9807
mp-559520 | In2Ag3(PO4)3 | 0.9884943 | 0.004974226 | 15 | 41.9077343 | 18.8177 | 1.4659e+17 | 332.2485 | 1.618199 | -1.235 | 6.604413 | 0.2079225 | 1.3411e+27 | 3.835759 | 129.9807 | 88379938333333328 | 364.2694 | 117.2733 | -1.645 | 4.2558 | 0.1075529 | 1.9612e+27 | 5.611989 | 129.9807
mp-559551 | Cu4Bi4S9 | 0.652597 | 0.008766007 | 62 | 81.09945 | 0.6967447 | 3.3881e+18 | 108.6242 | 3.997725 | 3.3 | 0.9243587 | 1.528095 | 7.1006e+25 | 5.424357 | 129.2584 | 1.9549e+18 | 189.0265 | 698.4956 | 0.98 | 1.014754 | 1.757644 | 2.3102e+26 | 17.64712 | 129.2584
mp-11649 | Ca3SiO | 0.1866021 | 0 | 62 | 75.3875 | 0.2194296 | 1.1379e+19 | 77.95783 | 6.915274 | 5.085 | 0.6270592 | 4.830812 | 4.1004e+25 | 9.621321 | 127.1275 | 1.048e+19 | 144.412 | 2185.57 | 2.04 | 0.6724975 | 5.365292 | 1.2101e+26 | 30.2296 | 131.1671
mp-559893 | LiBi(PdO2)2 | 0.4787979 | 0 | 129 | 61.594875 | 1.026696 | 2.533e+18 | 123.6768 | 3.874404 | 2.705 | 1.088997 | 1.092389 | 9.1008e+25 | 4.707129 | 129.0788 | 2.1783e+18 | 210.3031 | 963.3951 | 0.575 | 1.220426 | 1.295999 | 3.0103e+26 | 15.79563 | 129.9807
mp-559895 | ErCuTe2BrO6 | 0.3741973 | 0.006848948 | 14 | 60.17322 | 3.296922 | 7.986e+17 | 219.7449 | 3.856268 | 0.405 | 2.649673 | 0.7204857 | 3.4103e+26 | 5.563477 | 129.8901 | 6.6152e+17 | 272.2198 | 490.2093 | -0.415 | 2.040678 | 0.486966 | 6.5106e+26 | 10.63566 | 129.9807
mp-559897 | OsO2F3 | 0.5687996 | 0.01980221 | 14 | 46.53733 | 143.8151 | 19153732733333332 | 382.3085 | 0.2799505 | -1.87 | 9.808868 | 0.01781236 | 2.4312e+27 | 0.9084272 | 129.7995 | 12181389600000000 | 246.7169 | 7.414716 | -0.035 | 1.658646 | 0.001238578 | 4.8104e+26 | 0.178663 | 129.4384
mp-559911 | V4S9Br4 | 0.6585019 | 0 | 129 | 47.76276 | 17.76869 | 1.5493e+17 | 279.2754 | 1.208377 | -0.52 | 4.330393 | 0.1203117 | 7.1106e+26 | 2.156759 | 130.0714 | 1.0137e+17 | 284.3993 | 81.99049 | -0.59 | 2.253383 | 0.04516159 | 7.6107e+26 | 2.289848 | 129.5286
mp-560023 | NiSnF6 | 0.4916961 | 0 | 148 | 36.4242274 | 25.53929 | 1.0203e+17 | 454.7365 | 2.10992 | -2.745 | 17.23582 | 0.5544147 | 5.6615e+27 | 11.91532 | 129.8901 | 1.1685e+17 | 264.9883 | 82.05308 | -0.31 | 1.924891 | 0.02069169 | 6.0105e+26 | 1.257796 | 129.5286
mp-560046 | Ta2Pt3S8 | 0.7237956 | 0 | 55 | 92.58983 | 1.341857 | 2.018e+18 | 175.9754 | 6.249178 | 1.255 | 1.806392 | 1.56192 | 1.9102e+26 | 7.694439 | 130.253 | 1.335e+18 | 275.0439 | 1009.914 | -0.46 | 2.092937 | 1.947936 | 6.8106e+26 | 27.14173 | 129.5286
mp-560225 | RbP2WO8 | 0.8546007 | 0 | 14 | 38.270877 | 7.21849 | 3.8979e+17 | 311.5562 | 3.783632 | -0.965 | 5.611811 | 0.6854645 | 1.0511e+27 | 7.832036 | 129.8901 | 3.8511e+17 | 348.7871 | 468.4973 | -1.45 | 3.768846 | 0.377262 | 1.6311e+27 | 12.19207 | 130.0714
mp-560311 | Na3FeF6 | 0.1628057 | 0 | 14 | 23.88047 | 0.4014575 | 77769772333333328 | 150.3164 | 0.1757209 | 1.875 | 1.424762 | 6.685809 | 1.3101e+26 | 18.0137 | 131.6277 | 2.3914e+17 | 88.40435 | 18.68943 | 4.355 | 0.361748 | 0.855362 | 5.1005e+25 | 6.517214 | 126.8648
mp-560316 | Hg3SO6 | 0.5628947 | 0.0009243467 | 152 | 72.98314 | 2.194902 | 1.2674e+18 | 278.8266 | 9.85322 | -0.51 | 4.305888 | 2.747713 | 7.1106e+26 | 17.31182 | 129.4384 | 8.6976e+17 | 332.2704 | 960.2522 | -1.235 | 3.302206 | 1.845371 | 1.3411e+27 | 32.88536 | 129.9807
mp-560333 | Ta2Te4Br10O | 0.9964945 | 0.001679176 | 2 | 99.25501 | 2.338689 | 1.1037e+18 | 230.6556 | 5.871703 | 0.225 | 2.898723 | 1.379912 | 3.9104e+26 | 8.97437 | 129.7995 | 5.88e+17 | 331.7301 | 647.0596 | -1.23 | 3.292153 | 1.670172 | 1.3311e+27 | 30.72261 | 130.1622
mp-560338 | CrF3 | 0.9172005 | 0 | 167 | 27.2478274 | 8.457294 | 3.3091e+17 | 424.2808 | 5.956828 | -2.38 | 13.59859 | 2.038891 | 3.9614e+27 | 25.21599 | 129.9807 | 2.3865e+17 | 478.1564 | 545.6446 | -3.025 | 10.3497 | 1.353769 | 7.4517e+27 | 47.35564 | 129.8901
mp-560341 | EuSi2(NO)2 | 0.3058015 | 0 | 1 | 38.30674 | 3.795783 | 4748417316666667 | 416.7699 | 0.08247867 | -2.29 | 12.83127 | 6.215163 | 3.6313e+27 | 51.49555 | 129.9807 | 1.4731e+17 | -337.6453 | 167.9368 | -1.305 | 3.446645 | 0.8652525 | 1.4311e+27 | 20.27706 | 129.8901
mp-560386 | In2Ag2GeS6 | 0.9557999 | 0.01237323 | 9 | 64.58204 | 1.583903 | 1.5399e+18 | 170.1874 | 4.460183 | 1.385 | 1.713823 | 1.125527 | 1.8102e+26 | 6.023738 | 128.6314 | 1.0047e+18 | 295.5377 | 877.4915 | -0.745 | 2.464545 | 1.94094 | 8.6108e+26 | 29.38234 | 130.253
mp-560443 | AgHg2NO5 | 0.5510033 | 0 | 62 | 67.00577 | 5.709556 | 4.9308e+17 | 414.2032 | 8.459462 | -2.26 | 12.5857 | 3.272749 | 3.5313e+27 | 33.2568 | 129.8901 | 4.8234e+17 | 438.5463 | 927.6423 | -2.55 | 7.590838 | 1.532961 | 4.6714e+27 | 44.05993 | 129.9807
mp-567666 | Ba3BiN | 0.6465017 | 0 | 194 | 30.6392102 | 0.2279229 | 6.3325e+18 | 74.50693 | 3.515349 | 5.365 | 0.5963203 | 4.23192 | 4.1004e+25 | 8.577304 | 122.3568 | 5.6834e+18 | 143.2132 | 1165.664 | 2.075 | 0.6645163 | 4.978248 | 1.2101e+26 | 28.58788 | 129.9807
mp-560453 | Ca7Cu(PtO6)2 | 0.5059004 | 0.01732702 | 5 | 42.1024 | 7.570262 | 3.6047e+17 | 271.2443 | 2.652097 | -0.405 | 4.058569 | 0.3925483 | 6.5106e+26 | 4.593167 | 129.4384 | 2.374e+17 | 316.5173 | 237.838 | -1.03 | 2.917089 | 0.2391984 | 1.1111e+27 | 7.916349 | 130.0714
mp-560512 | EuSm2BeO5 | 0.5830991 | 0.002618928 | 14 | 60.18813 | 206.0782 | 13479273833333334 | 405.3573 | 0.2214841 | -2.15 | 11.72678 | 0.01357439 | 3.1713e+27 | 0.8287103 | 129.9807 | 7118377533333333 | 307.2084 | 6.718109 | -0.905 | 2.707606 | 0.001506018 | 1.0011e+27 | 0.2600498 | 129.6188
mp-560515 | K4Ru2Cl10O | 0.595698 | 0 | 139 | 42.88604 | 3.580102 | 7.7823e+17 | 308.1785 | 7.391168 | -0.92 | 5.463601 | 1.885278 | 1.0111e+27 | 15.17013 | 129.7995 | 6.0889e+17 | 354.5895 | 765.5795 | -1.52 | 3.936228 | 1.152862 | 1.7412e+27 | 26.23832 | 130.0714
mp-560516 | Co(RhO2)2 | 0.8142054 | 0 | 227 | 46.96311 | 4.021248 | 6.8985e+17 | 353.25526 | 8.608581 | -1.505 | 7.799364 | 2.701143 | 1.7212e+27 | 23.03533 | 129.9807 | 3.8514e+17 | 454.91871 | 797.0413 | -2.75 | 8.64606 | 3.152725 | 5.6815e+27 | 76.04629 | 129.9807
mp-560553 | IrF6 | 0.7648032 | 0 | 62 | 43.74392 | 23.45241 | 1.1903e+17 | 392.8283 | 1.836823 | -2 | 10.65411 | 0.3061927 | 2.7512e+27 | 6.306016 | 129.8901 | 71215611666666664 | 439.0838 | 137.2999 | -2.56 | 7.640289 | 0.1859446 | 4.7214e+27 | 10.8315 | 129.8901
mp-560555 | Li8Bi2PdO10 | 0.8583015 | 0 | 12 | 35.23347 | 9.795803 | 2.8278e+17 | 357.7399 | 3.618959 | -1.56 | 8.071071 | 0.7478883 | 1.8112e+27 | 9.954587 | 129.9807 | 1.6642e+17 | 420.611 | 294.4182 | -2.335 | 6.604548 | 0.5536109 | 3.7913e+27 | 20.84184 | 129.9807
mp-560601 | K2CuS(ClO2)2 | 0.5873985 | 0 | 62 | 30.87112 | 11.37294 | 2.4142e+17 | 292.101 | 2.059867 | -0.7 | 4.80178 | 0.2743431 | 8.3107e+26 | 3.934567 | 129.9807 | 1.3897e+17 | 323.9534 | 145.8443 | -1.125 | 3.088816 | 0.1415399 | 1.2111e+27 | 5.741515 | 130.0714
mp-560626 | Ba2Ni7F18 | 0.6036982 | 0 | 2 | 38.05478 | 37.65582 | 72912298333333328 | 317.8982 | 0.7368463 | -1.045 | 5.886925 | 0.06181369 | 1.1311e+27 | 1.613122 | 129.7995 | 36760131000000000 | 382.7599 | 53.85548 | -1.875 | 4.920007 | 0.04722811 | 2.4412e+27 | 3.486006 | 129.8901
mp-560627 | TeMo5O16 | 0.4224976 | 0.009906611 | 14 | 39.24047 | 1.078021 | 2.5794e+18 | 258.9341 | 17.29416 | -0.22 | 3.664253 | 6.266677 | 5.5105e+26 | 27.67038 | 130.344 | 2.2736e+18 | 293.5417 | 1959.055 | -0.72 | 2.428937 | 3.382076 | 8.5108e+26 | 42.23833 | 129.5286
mp-560675 | K6Si2CuO8 | 0.5099958 | 0 | 2 | 28.37071 | 4.669022 | 47270574333333336 | -498.44 | 1.174402 | -3.265 | 24.23354 | 11.8246 | 9.4318e+27 | 108.6591 | 129.8901 | 3.9274e+17 | 279.3502 | 306.4792 | -0.52 | 2.165197 | 0.3157964 | 7.1106e+26 | 8.207886 | 130.0714
mp-560717 | Ag2CO3 | 0.7414014 | 0.02672311 | 159 | 45.95755 | 1.643132 | 1.6853e+18 | 181.2182 | 5.53461 | 1.14 | 1.894909 | 1.238437 | 2.1102e+26 | 6.750713 | 128.4531 | 1.5053e+18 | 262.9048 | 1040.441 | -0.28 | 1.893325 | 1.236885 | 5.8105e+26 | 19.07114 | 130.0714
mp-560786 | Nd10S19 | 0.5021997 | 0 | 86 | 70.74672 | 1.927003 | 1.5122e+18 | 258.4676 | 10.10254 | -0.215 | 3.654281 | 2.611436 | 5.5105e+26 | 15.41654 | 130.0714 | 1.6519e+18 | 284.7127 | 1339.083 | -0.595 | 2.259847 | 1.269975 | 7.6107e+26 | 21.20546 | 129.7995
mp-560901 | PdSCl | 0.9775009 | 0 | 14 | 57.97933 | 9.889301 | 2.7722e+17 | 296.9043 | 2.443795 | -0.765 | 4.986956 | 0.3581005 | 8.8108e+26 | 4.789104 | 129.8901 | 1.8028e+17 | 334.6119 | 201.8512 | -1.265 | 3.363259 | 0.1983317 | 1.3811e+27 | 7.50216 | 129.7995
mp-29289 | BaPt2S3 | 0.9712967 | 0.003105864 | 92 | 103.9483 | 1.402723 | 1.7728e+18 | 158.2933 | 4.442154 | 1.67 | 1.535324 | 1.145098 | 1.5101e+26 | 5.767583 | 129.6188 | 1.3598e+18 | 287.2684 | 1122.185 | -0.63 | 2.305727 | 2.107435 | 7.8107e+26 | 30.02281 | 130.0714
mp-561113 | Ag2BiO3 | 0.4807027 | 0.001248952 | 7 | 78.78583 | 1.855134 | 1.4327e+18 | 217.8389 | 6.798811 | 0.44 | 2.604693 | 1.663688 | 3.3103e+26 | 9.63663 | 130.1622 | 9.5236e+17 | 316.705 | 955.2334 | -1.03 | 2.917089 | 1.971794 | 1.1111e+27 | 32.30431 | 130.0714
mp-561287 | SrMnV2(AgO4)2 | 0.8334983 | 0.02619262 | 15 | 42.01233 | 4.316497 | 6.2162e+17 | 260.0947 | 4.205179 | -0.24 | 3.704489 | 0.7950515 | 5.6105e+26 | 7.024672 | 130.253 | 4.7031e+17 | 303.212 | 432.3872 | -0.85 | 2.621006 | 0.4731565 | 9.5109e+26 | 11.82448 | 129.7995
mp-561317 | Rb2NiF4 | 0.2881005 | 0 | 139 | 43.66037 | 1.061256 | 3.2983e+17 | 425.792 | 5.979703 | -2.4 | 13.77554 | 46.76629 | 4.0414e+27 | 204.8847 | 129.8901 | 7.0518e+17 | 75.9922 | 40.72279 | 5.24 | 0.3048383 | 0.153948 | 4.1004e+25 | 1.905938 | 124.4523
mp-561318 | Ba2AlCu2F11 | 0.5733983 | 0.0005923069 | 145 | 39.85687 | 17.59106 | 1.53e+17 | 295.0825 | 1.332205 | -0.74 | 4.914748 | 0.1476773 | 8.6108e+26 | 2.634064 | 129.8901 | 81554190000000000 | 359.6615 | 105.4955 | -1.585 | 4.098997 | 0.1124808 | 1.8512e+27 | 5.674603 | 130.0714
mp-561375 | Pr10S19 | 0.5107033 | 0 | 86 | 69.59591 | 2.015113 | 1.45e+18 | 257.8591 | 9.641072 | -0.205 | 3.634439 | 2.422184 | 5.5105e+26 | 14.6225 | 129.5286 | 1.5809e+18 | 283.774 | 1273.083 | -0.58 | 2.240522 | 1.172397 | 7.5107e+26 | 20.0187 | 129.7995
mp-561433 | KPuCO5 | 0.4390965 | 0 | 194 | 46.896275 | 25.53878 | 8744633495333333 | 535.3154 | 0.2505885 | -3.7 | 32.28599 | 1.421415 | 1.4502e+28 | 30.54834 | 129.8901 | 1.1946e+17 | -339.937 | 138.0427 | -1.335 | 3.510704 | 0.05096725 | 1.4711e+27 | 3.098153 | 129.8901
mp-561449 | OsOF4 | 0.6670054 | 0.01304125 | 14 | 47.0371688 | 27.65278 | 1.0113e+17 | 396.2446 | 1.587831 | -2.04 | 10.92957 | 0.2484829 | 2.8613e+27 | 5.556896 | 129.7995 | 81419223000000000 | 338.9421 | 93.53581 | -1.32 | 3.47851 | 0.04461509 | 1.4511e+27 | 2.822037 | 129.8901
mp-561511 | FeAsS | 0.7066932 | 0 | 14 | 54.2772 | 2.807701 | 9.9015e+17 | 357.4598 | 12.65194 | -1.56 | 8.071071 | 4.873832 | 1.8112e+27 | 34.73061 | 129.9807 | 6.6458e+17 | 426.7323 | 1210.199 | -2.41 | 6.93246 | 3.87976 | 4.0814e+27 | 78.19731 | 129.8901
mp-561550 | Ag3BO3 | 0.8683969 | 0.01548884 | 167 | 54.63054 | 4.266663 | 6.5642e+17 | 365.2768 | 8.758365 | -1.655 | 8.565129 | 2.844253 | 1.9812e+27 | 24.98498 | 129.8901 | 4.6984e+17 | 428.9283 | 864.4135 | -2.435 | 7.04551 | 2.121954 | 4.1814e+27 | 52.72199 | 129.8901
mp-561597 | Ba2Mn2As2O | 0.2806038 | 0 | 12 | 78.62467 | 0.4461884 | 5.3053e+18 | 110.0805 | 6.42877 | 3.24 | 0.9388778 | 3.052363 | 7.1006e+25 | 8.670692 | 130.7089 | 4.4615e+18 | 186.0363 | 1544.101 | 1.04 | 0.9886943 | 3.298494 | 2.2102e+26 | 26.50236 | 129.5286
mp-561613 | SrV3O7 | 0.7799055 | 0.005243209 | 62 | 32.04003 | 39.47382 | 71272434333333336 | 401.1007 | 1.146643 | -2.1 | 11.35703 | 0.154324 | 3.0213e+27 | 4.123392 | 129.9807 | 56029861166666664 | 415.174 | 96.57835 | -2.27 | 6.333503 | 0.0642691 | 3.5613e+27 | 4.857002 | 129.9807
mp-561699 | Ba2FeO4 | 0.4362937 | 0 | 14 | 56.35666 | 2.343477 | 1.1822e+18 | 255.9578 | 7.745361 | -0.175 | 3.575731 | 1.884761 | 5.3105e+26 | 12.27018 | 130.344 | 9.493e+17 | 307.2954 | 896.4257 | -0.905 | 2.707606 | 1.241902 | 1.0011e+27 | 22.86799 | 129.6188
mp-561738 | Ba2NiMoO6 | 0.663604 | 0 | 225 | 52.52838 | 2.493427 | 1.1303e+18 | 394.34831 | 17.57674 | -2.015 | 10.75653 | 8.960115 | 2.7913e+27 | 60.16978 | 129.8901 | 9.973e+17 | 439.10152 | 1922.889 | -2.56 | 7.640289 | 5.363765 | 4.7214e+27 | 101.8778 | 129.8901
mp-561864 | BaCr2O4 | 0.848206 | 0 | 59 | 43.61669 | 9.002064 | 3.1111e+17 | 369.9099 | 4.256954 | -1.715 | 8.894086 | 0.982062 | 2.1012e+27 | 12.53073 | 129.7995 | 2.1766e+17 | 404.5307 | 356.193 | -2.14 | 5.825913 | 0.5206345 | 3.1413e+27 | 18.78951 | 129.9807
mp-561902 | CsAg3S2 | 0.4130008 | 0 | 12 | 86.77334 | 0.9097888 | 2.9235e+18 | 205.4799 | 12.34376 | 0.66 | 2.345087 | 4.138354 | 2.8103e+26 | 16.78648 | 130.5263 | 2.4336e+18 | 273.3889 | 1818.922 | -0.435 | 2.063703 | 3.416331 | 6.6106e+26 | 39.19597 | 130.0714
mp-561947 | CsHgF3 | 0.7563948 | 0 | 221 | 78.0981323 | 0.8914809 | 3.0976e+18 | 283.88884 | 24.96427 | -0.585 | 4.493882 | 11.31786 | 7.5107e+26 | 45.44506 | 130.0714 | 2.9391e+18 | 341.69231 | 3431.487 | -1.355 | 3.554149 | 7.960409 | 1.5011e+27 | 90.40716 | 129.7995
mp-562480 | TlIn5S7 | 0.7322992 | 0 | 11 | 77.14833 | 0.6091086 | 4.1154e+18 | 77.49818 | 2.471681 | 5.12 | 0.6230514 | 1.034531 | 4.1004e+25 | 3.432489 | 126.5158 | 3.338e+18 | 136.1834 | 619.0579 | 2.285 | 0.6198196 | 1.026493 | 1.1101e+26 | 9.636057 | 128.8101
mp-562537 | Ta2Ni3S8 | 0.5468944 | 0 | 55 | 61.11508 | 2.187502 | 1.2457e+18 | 271.7288 | 9.198078 | -0.41 | 4.069943 | 2.537815 | 6.5106e+26 | 15.96247 | 129.7091 | 8.6361e+17 | 333.2459 | 959.0584 | -1.25 | 3.332575 | 1.880388 | 1.3611e+27 | 33.45285 | 129.8901
mp-562575 | KMo(PO4)2 | 0.9000029 | 0 | 14 | 27.081752 | 7.380689 | 3.8234e+17 | 322.9011 | 3.98645 | -1.115 | 6.140413 | 0.7588413 | 1.2011e+27 | 8.767301 | 129.9807 | 3.8617e+17 | 355.4262 | 487.8367 | -1.53 | 3.9608 | 0.3931236 | 1.7612e+27 | 12.84662 | 129.9807
mp-565252 | Na3Fe2(PO4)3 | 0.869703 | 0.002416017 | 15 | 23.27867 | 1.990395 | 1.3847e+18 | 265.8555 | 9.786793 | -0.325 | 3.881842 | 2.723628 | 6.0105e+26 | 16.34115 | 130.253 | 1.0917e+18 | 327.4098 | 1170.316 | -1.175 | 3.183813 | 2.023077 | 1.2711e+27 | 34.33156 | 129.8901
mp-565267 | Na2SrV3O9 | 0.5179007 | 0 | 14 | 28.69458 | 3.643795 | 7.6909e+17 | 278.9978 | 5.986604 | -0.515 | 4.318119 | 1.290063 | 7.1106e+26 | 10.4726 | 129.7995 | 7.0993e+17 | 307.6921 | 672.1188 | -0.91 | 2.715643 | 0.6433957 | 1.0011e+27 | 14.77293 | 129.8901
mp-565297 | SrFe2(SeO3)4 | 0.4215996 | 0 | 10 | 37.21804 | 1.659516 | 1.6587e+18 | 193.6765 | 6.221992 | 0.885 | 2.116333 | 1.440137 | 2.4102e+26 | 7.889622 | 130.5263 | 1.4219e+18 | 256.5396 | 935.792 | -0.185 | 1.797583 | 1.127356 | 5.4105e+26 | 17.46877 | 129.6188
mp-565320 | V8O15 | 0.5770038 | 0.01129794 | 2 | 28.15317 | 2.327437 | 1.1543e+18 | 148.8147 | 2.556338 | 1.92 | 1.40224 | 0.4676454 | 1.3101e+26 | 3.034044 | 130.0714 | 9.4513e+17 | 206.2229 | 401.9436 | 0.645 | 1.180796 | 0.3613645 | 2.9103e+26 | 6.631094 | 128.9892
mp-565358 | V2Cd(PO5)2 | 0.4805939 | 0.002846607 | 43 | 29.08237 | 9.783634 | 2.7949e+17 | 337.18 | 3.177554 | -1.3 | 6.872192 | 0.5886982 | 1.4211e+27 | 7.830851 | 130.0714 | 2.0831e+17 | 286.2768 | 170.7214 | -0.615 | 2.285928 | 0.1129389 | 7.7107e+26 | 4.249177 | 130.0714
mp-565428 | Mn4Bi3NO15 | 0.883404 | 0 | 149 | 47.85613 | 1.834163 | 1.0813e+18 | 113.7256 | 1.39846 | 3.085 | 0.9783692 | 0.3895804 | 8.1007e+25 | 2.242903 | 126.2551 | 6.4634e+17 | 206.8239 | 276.4804 | 0.635 | 1.186344 | 0.5201865 | 2.9103e+26 | 8.473968 | 129.4384
mp-565454 | K2MoCl5O | 0.983501 | 0 | 62 | 40.82233 | 9.493533 | 2.9362e+17 | 287.7896 | 2.431876 | -0.64 | 4.638083 | 0.3414805 | 7.9107e+26 | 4.474518 | 129.7995 | 2.1512e+17 | 300.4566 | 194.2012 | -0.815 | 2.567586 | 0.1406519 | 9.2108e+26 | 5.2128 | 129.7995
mp-565464 | SrV2(PO5)2 | 0.4770972 | 0 | 43 | 27.42963 | 8.328005 | 3.2023e+17 | 273.0606 | 2.387681 | -0.43 | 4.115834 | 0.3474364 | 6.6106e+26 | 4.263951 | 129.7995 | 1.8782e+17 | 299.5622 | 168.5422 | -0.8 | 2.545084 | 0.1689436 | 9.1108e+26 | 5.864396 | 129.7091
mp-565480 | Rb2V2Cu(PO6)2 | 0.892996 | 0 | 14 | 31.06868 | 18.87428 | 1.4548e+17 | 303.9124 | 1.343665 | -0.86 | 5.273016 | 0.1476669 | 9.6109e+26 | 2.728248 | 129.6188 | 81438851000000000 | 310.7848 | 78.65952 | -0.955 | 2.789238 | 0.05680975 | 1.0411e+27 | 2.968722 | 129.9807
mp-565509 | KMo2Cl7O2 | 0.8674989 | 0 | 15 | 42.595675 | 14.17571 | 1.9052e+17 | 268.3568 | 1.372028 | -0.36 | 3.957957 | 0.1475331 | 6.2106e+26 | 2.362262 | 130.0714 | 1.0237e+17 | 316.2111 | 102.3545 | -1.025 | 2.908359 | 0.09292978 | 1.1111e+27 | 4.20861 | 129.7995
mp-565521 | NiBiAsO5 | 0.8022052 | 0 | 2 | 52.82405 | 8.25963 | 3.3224e+17 | 321.3445 | 3.430804 | -1.095 | 6.066736 | 0.6294943 | 1.1811e+27 | 7.69376 | 129.8901 | 1.5908e+17 | 406.4957 | 262.8587 | -2.165 | 5.920087 | 0.6068079 | 3.2213e+27 | 20.97699 | 129.8901
mp-565626 | BaVSi2O7 | 0.9295001 | 0.02180951 | 87 | 32.40321 | 9.696234 | 2.7781e+17 | 256.4042 | 1.826385 | -0.185 | 3.595165 | 0.2257739 | 5.4105e+26 | 2.98979 | 129.6188 | 1.4966e+17 | 287.5648 | 123.7605 | -0.635 | 2.312373 | 0.1164614 | 7.9107e+26 | 4.362078 | 129.5286
mp-565689 | Ni(BO2)2 | 0.8597981 | 0.005899537 | 15 | 20.61614 | 12.00773 | 2.3328e+17 | 405.0257 | 3.8268 | -2.145 | 11.68924 | 0.9604801 | 3.1613e+27 | 14.1542 | 129.8901 | 1.6568e+17 | 459.9211 | 350.4505 | -2.81 | 8.991362 | 0.6479584 | 6.0315e+27 | 27.00779 | 129.8901
mp-565704 | CsMo2P3O13 | 0.5602008 | 0 | 13 | 32.93152 | 2.920386 | 9.2044e+17 | 183.6446 | 3.104231 | 1.09 | 1.935482 | 0.5395394 | 2.1102e+26 | 3.921086 | 130.4351 | 7.0303e+17 | 234.3334 | 386.0494 | 0.16 | 1.498231 | 0.367458 | 4.1104e+26 | 7.553344 | 129.7995
mp-565747 | Ni2P2O7 | 0.8478931 | 0.003752345 | 14 | 26.48456 | 19.38832 | 1.4351e+17 | 395.1478 | 2.240867 | -2.025 | 10.8254 | 0.4172107 | 2.8113e+27 | 7.812535 | 129.9807 | 92253936333333328 | 466.1969 | 200.5043 | -2.88 | 9.412238 | 0.3382432 | 6.4616e+27 | 17.91475 | 129.8901
mp-565766 | CuWO3F2 | 0.6291 | 0.01523852 | 11 | 47.62586 | 2.518907 | 1.0692e+18 | 241.3978 | 6.230748 | 0.05 | 3.172136 | 1.413219 | 4.5104e+26 | 9.538424 | 129.2584 | 7.5864e+17 | 358.0274 | 972.4497 | -1.565 | 4.048141 | 2.037348 | 1.8212e+27 | 38.89402 | 129.8901
mp-565794 | MnSeO4 | 0.2912026 | 0.001875294 | 63 | 32.9826075 | 1.259747 | 1.8974e+18 | 129.8784 | 3.200544 | 2.49 | 1.161868 | 0.8857478 | 1.0101e+26 | 4.227634 | 128.6314 | 1.585e+18 | 235.3149 | 877.6372 | 0.145 | 1.509821 | 1.31209 | 4.1104e+26 | 17.7138 | 130.5263
mp-565843 | BaSi2CuO6 | 0.364306 | 0.01702785 | 142 | 35.30404 | 4.320739 | 6.0444e+17 | 231.7423 | 3.246096 | 0.205 | 2.928334 | 0.5579482 | 3.9104e+26 | 4.932094 | 130.7089 | 4.255e+17 | 258.0564 | 283.3524 | -0.21 | 1.822171 | 0.2738715 | 5.5105e+26 | 6.847582 | 129.7995
mp-565851 | SrFe2(P2O7)2 | 0.6277938 | 0 | 2 | 26.05698 | 2.061906 | 1.3038e+18 | 192.5329 | 4.832874 | 0.91 | 2.092957 | 1.022674 | 2.4102e+26 | 6.245039 | 129.4384 | 9.7987e+17 | 257.4023 | 649.2238 | -0.2 | 1.812285 | 0.8240174 | 5.4105e+26 | 14.23242 | 130.4351
mp-565885 | Ca4Mn3O10 | 0.4021026 | 0.02118372 | 61 | 28.53648 | 5.143984 | 5.2891e+17 | 303.2371 | 4.86348 | -0.85 | 5.242013 | 1.028721 | 9.5109e+26 | 9.922335 | 129.7995 | 3.7557e+17 | 326.2631 | 399.7878 | -1.16 | 3.15497 | 0.4803341 | 1.2511e+27 | 13.10403 | 129.9807
mp-565891 | Ba2Ni2ClF7 | 0.5107033 | 0 | 11 | 46.7068852 | 38.36354 | 71470185566666664 | 366.1754 | 0.9583041 | -1.67 | 8.64611 | 0.1069924 | 2.0112e+27 | 2.818247 | 129.8901 | 64949532200000000 | 237.3029 | 36.57482 | 0.115 | 1.533363 | 0.007990789 | 4.2104e+26 | 0.595329 | 130.4351
mp-565905 | Ba3Fe2Br2O5 | 0.4922948 | 0 | 199 | 63.623 | 5.084207 | 5.3875e+17 | 278.41213 | 4.176067 | -0.505 | 4.293698 | 0.7760906 | 7.0106e+26 | 7.442002 | 130.1622 | 3.5755e+17 | 316.54598 | 358.2738 | -1.03 | 2.917089 | 0.4346 | 1.1111e+27 | 11.78725 | 130.0714
mp-565994 | WO3 | 0.9751063 | 0.0004623844 | 113 | 57.95955 | 1.648082 | 1.7161e+18 | 266.0625 | 12.14809 | -0.325 | 3.881842 | 3.614836 | 6.0105e+26 | 19.73527 | 130.253 | 1.6437e+18 | 331.2339 | 1803.428 | -1.22 | 3.272149 | 2.797572 | 1.3211e+27 | 43.19982 | 130.0714
mp-566008 | Li2NiO3 | 0.8649002 | 0 | 12 | 20.0956 | 5.770497 | 4.8555e+17 | 409.8132 | 8.15467 | -2.205 | 12.14825 | 3.054573 | 3.3513e+27 | 31.20495 | 129.7995 | 3.5619e+17 | 473.223 | 797.6505 | -2.965 | 9.950673 | 2.26443 | 7.0216e+27 | 65.43001 | 129.8901
mp-566014 | FePO4 | 0.8362058 | 0.004120992 | 14 | 25.13606 | 3.047689 | 9.1161e+17 | 232.6005 | 4.932076 | 0.19 | 2.95081 | 0.9526993 | 4.0104e+26 | 7.073067 | 129.8901 | 8.4076e+17 | 296.6361 | 739.8074 | -0.76 | 2.486207 | 0.7368006 | 8.8108e+26 | 15.47198 | 129.6188
mp-566026 | V2Ni(TeO5)2 | 0.7159995 | 0.005454839 | 2 | 38.38469 | 1.574087 | 1.7381e+18 | 150.9804 | 3.962106 | 1.86 | 1.432402 | 0.8680694 | 1.3101e+26 | 4.631004 | 132.0908 | 1.1845e+18 | 251.1086 | 746.8701 | -0.1 | 1.717089 | 1.139322 | 5.0105e+26 | 17.19378 | 130.1622
mp-566031 | TlMo2Cl7O2 | 0.7737013 | 0.02048935 | 2 | 56.369425 | 11.15454 | 2.474e+17 | 292.88 | 2.122185 | -0.71 | 4.829729 | 0.2849093 | 8.4108e+26 | 4.046681 | 129.7995 | 1.6782e+17 | 322.3597 | 174.3961 | -1.105 | 3.051724 | 0.1431002 | 1.1911e+27 | 5.748806 | 129.9807
mp-566058 | CrBiO3 | 0.5747044 | 0.01106806 | 62 | 61.79494 | 3.540213 | 7.7482e+17 | 285.8904 | 6.332904 | -0.61 | 4.558748 | 1.461249 | 7.7107e+26 | 11.69245 | 129.7995 | 6.0661e+17 | 364.0056 | 803.7642 | -1.64 | 4.242486 | 1.311858 | 1.9512e+27 | 29.69018 | 129.9807
mp-566061 | Li2Cu(WO4)2 | 0.4361985 | 0.02207246 | 2 | 44.08486 | 1.872328 | 1.403e+18 | 208.1011 | 6.075961 | 0.615 | 2.395105 | 1.446818 | 2.9103e+26 | 8.419166 | 130.344 | 1.009e+18 | 319.3472 | 1029.043 | -1.065 | 2.979054 | 2.006987 | 1.1511e+27 | 33.03292 | 129.7995
mp-566068 | TbNaMnWO6 | 0.8760025 | 0 | 4 | 51.66896 | 1.99603 | 1.3723e+18 | 240.7667 | 7.95509 | 0.06 | 3.15561 | 1.987809 | 4.4104e+26 | 11.94327 | 130.253 | 1.1357e+18 | 317.4515 | 1144.53 | -1.04 | 2.934641 | 1.782715 | 1.1211e+27 | 30.2954 | 130.0714
mp-566089 | Na5Fe3F14 | 0.7054959 | 0.007257713 | 14 | 24.93007 | 3.446704 | 7.7019e+17 | 230.4958 | 4.091864 | 0.225 | 2.898723 | 0.7712659 | 3.9104e+26 | 6.089372 | 129.7995 | 4.2548e+17 | 297.9339 | 377.6782 | -0.78 | 2.515442 | 0.62347 | 8.9108e+26 | 13.92288 | 129.9807
mp-566135 | NiB4O7 | 0.4762945 | 0.01213793 | 63 | 17.82777 | 3.630329 | 7.5176e+17 | 306.6066 | 7.067152 | -0.895 | 5.38323 | 1.805699 | 9.9109e+26 | 14.63135 | 129.7091 | 4.298e+17 | 386.5656 | 642.2703 | -1.92 | 5.062577 | 1.646791 | 2.5512e+27 | 37.74182 | 129.7995
mp-566242 | K4W2Cl10O | 0.8062053 | 0.0191145 | 139 | 52.62368 | 2.718063 | 1.022e+18 | 231.7433 | 5.488647 | 0.205 | 2.928334 | 1.118257 | 3.9104e+26 | 7.840249 | 130.7089 | 7.8483e+17 | 303.6235 | 723.517 | -0.855 | 2.628744 | 0.9511152 | 9.5109e+26 | 18.86141 | 130.0714
mp-566258 | Ba2MnSi2ClO7 | 0.7122988 | 0.0003030172 | 100 | 41.0163 | 1.158178 | 2.3786e+18 | 153.2676 | 5.587621 | 1.8 | 1.463651 | 1.42067 | 1.4101e+26 | 6.501967 | 129.4384 | 2.2122e+18 | 228.3388 | 1153.416 | 0.26 | 1.423935 | 1.363239 | 3.8103e+26 | 17.64699 | 129.7091
mp-566366 | Cs2V4O9 | 0.6336035 | 0 | 84 | 40.90476692 | 6.288448 | 4.3155e+17 | 264.4101 | 3.017102 | -0.305 | 3.839169 | 0.4770244 | 5.9105e+26 | 5.087172 | 130.344 | 2.5489e+17 | 313.5373 | 250.5749 | -0.99 | 2.84808 | 0.3047986 | 1.0711e+27 | 9.193808 | 130.1622
mp-566386 | NaMo2P3O13 | 0.7682998 | 0.005338249 | 2 | 27.14648712 | 5.905039 | 4.6977e+17 | 232.9729 | 2.549767 | 0.185 | 2.958354 | 0.3546018 | 4.0104e+26 | 3.664532 | 130.0714 | 4.0054e+17 | 260.7457 | 272.3171 | -0.25 | 1.862408 | 0.1771243 | 5.7105e+26 | 5.177261 | 129.6188
mp-566406 | MnVBiO5 | 0.8592947 | 0 | 2 | 49.35712 | 3.971243 | 6.7867e+17 | 252.8532 | 4.339031 | -0.13 | 3.489921 | 0.8238226 | 5.1105e+26 | 6.98168 | 130.4351 | 4.1861e+17 | 305.6578 | 391.0973 | -0.885 | 2.675734 | 0.5530632 | 9.8109e+26 | 13.25711 | 129.7091
mp-566460 | RbV2CrO7 | 0.6048002 | 0.008295885 | 13 | 31.94025 | 13.27585 | 2.0859e+17 | 330.6116 | 2.279934 | -1.215 | 6.524396 | 0.344522 | 1.3211e+27 | 5.338438 | 129.7091 | 1.4613e+17 | 364.7634 | 194.4266 | -1.65 | 4.269159 | 0.182356 | 1.9712e+27 | 7.992133 | 129.9807
mp-566511 | Ba2CrO4 | 0.6097935 | 0.0001332336 | 33 | 55.80681 | 4.943241 | 5.4019e+17 | 232.9105 | 2.93037 | 0.185 | 2.958354 | 0.4629749 | 4.0104e+26 | 4.377534 | 130.0714 | 2.6319e+17 | 320.203 | 269.8463 | -1.08 | 3.006071 | 0.4742213 | 1.1611e+27 | 12.68229 | 130.1622
mp-566513 | Na3FeO3 | 0.7631977 | 0.002563846 | 9 | 24.68750112 | 8.962918 | 3.0351e+17 | 302.2604 | 2.7729 | -0.84 | 5.211223 | 0.4433384 | 9.4108e+26 | 5.644514 | 129.8901 | 1.9948e+17 | 366.2053 | 267.5206 | -1.67 | 4.323055 | 0.3349747 | 2.0112e+27 | 12.0628 | 129.8901
mp-566578 | Na4Ni5(P3O11)2 | 0.7616058 | 0 | 14 | 24.95285 | 15.75544 | 1.7226e+17 | 301.1674 | 1.562436 | -0.825 | 5.165435 | 0.1877217 | 9.3108e+26 | 3.168807 | 129.7091 | 1.0954e+17 | 352.4029 | 136.0308 | -1.495 | 3.875526 | 0.1219973 | 1.7012e+27 | 5.824741 | 130.0714
mp-566592 | CsMn2V2ClO7 | 0.4998051 | 0.004296655 | 28 | 37.85487 | 1.494261 | 1.7643e+18 | 139.6836 | 3.4425 | 2.18 | 1.283014 | 0.7956231 | 1.1101e+26 | 4.13544 | 132.1837 | 1.5963e+18 | 200.7017 | 642.994 | 0.75 | 1.12473 | 0.6530292 | 2.7102e+26 | 9.601617 | 128.8996
mp-566638 | KMnO2 | 0.9535005 | 0 | 11 | 31.50878625 | 21.38598 | 1.2882e+17 | 326.4074 | 1.372444 | -1.16 | 6.30994 | 0.160267 | 1.2511e+27 | 3.15192 | 129.9807 | 80680011000000000 | 364.4187 | 107.1439 | -1.645 | 4.2558 | 0.08877243 | 1.9612e+27 | 4.938035 | 129.9807
mp-566706 | MnAsO4 | 0.5922013 | 0.005761151 | 14 | 32.30954 | 4.806983 | 5.771e+17 | 305.5927 | 5.3894 | -0.885 | 5.351468 | 1.174628 | 9.8109e+26 | 10.95224 | 129.7091 | 4.2048e+17 | 342.0484 | 491.948 | -1.36 | 3.565104 | 0.6387035 | 1.5011e+27 | 16.84406 | 130.0714
mp-566755 | NiF2 | 0.4224976 | 0.000845585 | 58 | 32.2300688 | 5.527057 | 5.0492e+17 | 257.819 | 3.356251 | -0.205 | 3.634439 | 0.5332308 | 5.5105e+26 | 5.331224 | 129.5286 | 4.2181e+17 | 341.9684 | 493.2753 | -1.36 | 3.565104 | 0.5180449 | 1.5011e+27 | 14.64959 | 130.0714
mp-566857 | VTeO4 | 0.8116067 | 0.022165 | 14 | 40.42318 | 6.607667 | 4.2681e+17 | 337.5149 | 4.862069 | -1.305 | 6.89329 | 1.065535 | 1.4311e+27 | 11.64818 | 129.8901 | 3.9634e+17 | 384.6971 | 586.5444 | -1.9 | 4.998674 | 0.6579758 | 2.5012e+27 | 20.34443 | 129.8901
mp-566874 | KMo2P3O13 | 0.9326022 | 0 | 15 | 27.9943 | 6.372267 | 4.1606e+17 | 228.342 | 2.169325 | 0.26 | 2.847869 | 0.2987715 | 3.8103e+26 | 3.207393 | 129.7091 | 9144236336666666 | -591.0771 | 31.94741 | -4.35 | 24.83049 | 7.691961 | 2.7663e+28 | 233.5584 | 129.8901
mp-566892 | KMoPClO5 | 0.4730971 | 0 | 129 | 31.27356 | 2.05564 | 1.3369e+18 | 166.6394 | 3.712275 | 1.465 | 1.660504 | 0.7260044 | 1.7102e+26 | 4.426621 | 129.1686 | 1.2073e+18 | 224.0403 | 606.0111 | 0.335 | 1.371455 | 0.5449435 | 3.6103e+26 | 9.397985 | 129.5286
mp-566895 | VZnSe2O7 | 0.7645038 | 0 | 14 | 35.11512 | 9.049717 | 3.054e+17 | 308.568 | 2.907837 | -0.925 | 5.479842 | 0.4711939 | 1.0111e+27 | 6.02814 | 130.0714 | 2.0062e+17 | 345.3989 | 239.3443 | -1.405 | 3.665404 | 0.2577688 | 1.5711e+27 | 9.32737 | 129.7995
mp-566926 | Cr2PBrO4 | 0.4152049 | 0 | 14 | 34.85844525 | 7.453534 | 3.5057e+17 | 299.7427 | 3.149729 | -0.805 | 5.105118 | 0.5668463 | 9.1108e+26 | 6.581318 | 129.9807 | 2.1514e+17 | 308.669 | 204.9734 | -0.925 | 2.739921 | 0.2228763 | 1.0111e+27 | 7.319074 | 130.0714
mp-566944 | NiBiPO5 | 0.9492011 | 0 | 14 | 47.33057025 | 6.536508 | 4.1015e+17 | 273.8285 | 3.075394 | -0.44 | 4.139019 | 0.5038803 | 6.6106e+26 | 5.478535 | 130.344 | 1.7656e+17 | 371.9448 | 244.2537 | -1.74 | 4.517588 | 0.5745677 | 2.1512e+27 | 17.66955 | 129.7995
mp-566977 | CsMn(PO3)4 | 0.9392009 | 0 | 4 | 27.98507 | 11.30944 | 2.3687e+17 | 254.0076 | 1.528261 | -0.145 | 3.518228 | 0.1735099 | 5.2105e+26 | 2.481484 | 129.9807 | 1.2522e+17 | 286.6402 | 102.8829 | -0.62 | 2.292505 | 0.09126489 | 7.8107e+26 | 3.691765 | 129.5286
mp-566981 | Li4WO5 | 0.2826038 | 0 | 2 | 29.1601 | 0.3882745 | 1.8778e+18 | 340.1125 | 21.72141 | -1.335 | 7.021409 | 76.90032 | 1.4711e+27 | 203.7812 | 129.8901 | 2.4348e+18 | 10.41437 | 2.640727 | 42.845 | 0.03841897 | 0.03112507 | 1e+24 | 0.225677 | 165.5963
mp-567008 | Rb3MnO3 | 0.5810039 | 0 | 14 | 51.334235 | 15.22367 | 1.8329e+17 | 357.6962 | 2.345136 | -1.56 | 8.071071 | 0.386027 | 1.8112e+27 | 6.405365 | 129.9807 | 1.3036e+17 | 386.8122 | 195.0535 | -1.925 | 5.078689 | 0.1926852 | 2.5612e+27 | 9.043146 | 129.8901
mp-567011 | SrFeP(O2F)2 | 0.4549063 | 0.006559883 | 14 | 30.7148 | 2.691009 | 9.9322e+17 | 209.5283 | 4.360455 | 0.585 | 2.4293 | 0.8577269 | 3.0103e+26 | 5.983721 | 129.5286 | 7.6295e+17 | 270.486 | 558.1978 | -0.39 | 2.012341 | 0.6466655 | 6.4106e+26 | 12.75992 | 129.6188
mp-567053 | BaMo2(PO4)4 | 0.6843935 | 0 | 14 | 30.83011 | 4.091988 | 6.5418e+17 | 197.4519 | 2.550459 | 0.81 | 2.18882 | 0.3912131 | 2.5102e+26 | 3.365325 | 131.1671 | 4.3788e+17 | 251.2028 | 276.3142 | -0.105 | 1.721694 | 0.2729182 | 5.0105e+26 | 6.640606 | 130.4351
mp-567055 | CuMoO4 | 0.2609027 | 0.02840703 | 14 | 37.24727 | 1.082591 | 6.4788e+17 | 271.3176 | 4.76928 | -0.405 | 4.058569 | 7.258769 | 6.5106e+26 | 32.11877 | 129.4384 | 7.7067e+17 | 167.6276 | 216.5498 | 1.445 | 0.8367927 | 0.6795642 | 1.7102e+26 | 8.504995 | 129.9807
mp-567086 | KV2CrO7 | 0.5885006 | 0.01796669 | 13 | 27.72484 | 11.39035 | 2.4248e+17 | 318.8079 | 2.46448 | -1.06 | 5.94022 | 0.3766155 | 1.1411e+27 | 5.405463 | 130.0714 | 1.6337e+17 | 359.9504 | 211.6748 | -1.59 | 4.11182 | 0.216893 | 1.8612e+27 | 8.804922 | 129.9807
mp-567125 | MnNi(BiO3)2 | 0.4244976 | 0.008263758 | 14 | 62.7588645 | 2.087142 | 1.2811e+18 | 175.4516 | 3.943635 | 1.265 | 1.798998 | 0.8002358 | 1.9102e+26 | 4.916549 | 129.7995 | 8.4033e+17 | 313.525 | 826.0225 | -0.99 | 2.84808 | 1.594043 | 1.0711e+27 | 27.70045 | 130.1622
mp-567133 | Na2V3O7 | 0.7874974 | 0 | 147 | 25.89999 | 22.83389 | 1.206e+17 | 280.1569 | 0.9465946 | -0.53 | 4.355069 | 0.08329573 | 7.2106e+26 | 1.692695 | 129.7091 | 58641246200000000 | 344.3098 | 69.51876 | -1.39 | 3.631626 | 0.06342813 | 1.5511e+27 | 3.64572 | 129.7995
mp-567205 | Sm2MnNiO6 | 0.4850021 | 0 | 14 | 51.0347845 | 1.610549 | 1.5078e+18 | 245.0755 | 9.056348 | -0.01 | 3.273712 | 2.89801 | 4.7104e+26 | 15.64053 | 129.5286 | 6.8278e+17 | 372.5227 | 947.5177 | -1.745 | 4.531842 | 4.720101 | 2.1612e+27 | 72.05259 | 129.7995
mp-567322 | KSm2Sb3Se8 | 0.5093971 | 0 | 62 | 95.48416 | 1.583739 | 1.6312e+18 | 230.3944 | 8.65886 | 0.225 | 2.898723 | 2.476194 | 3.9104e+26 | 13.25235 | 129.7995 | 8.8676e+17 | 295.6614 | 775.165 | -0.745 | 2.464545 | 1.941242 | 8.6108e+26 | 29.38539 | 130.253
mp-567472 | CuP4I | 0.8797032 | 0.004421246 | 4 | 52.39092 | 3.319821 | 7.85e+17 | 230.473 | 4.169765 | 0.225 | 2.898723 | 0.815902 | 3.9104e+26 | 6.322106 | 129.7995 | 4.6142e+17 | 295.5448 | 403.0361 | -0.745 | 2.464545 | 0.6396362 | 8.6108e+26 | 14.01846 | 130.253
mp-567478 | MnSbSe2Br | 0.6262972 | 0 | 62 | 82.904409 | 0.9812898 | 2.8421e+18 | 121.0144 | 4.162091 | 2.8 | 1.059316 | 1.121611 | 9.1008e+25 | 4.723364 | 126.4288 | 2.5166e+18 | 213.4158 | 1146.202 | 0.515 | 1.255914 | 1.447918 | 3.1103e+26 | 17.25226 | 130.7089
mp-567524 | K3Ga3As4 | 0.8722065 | 0 | 52 | 62.61503 | 0.8930055 | 2.767e+18 | 182.1071 | 9.176171 | 1.12 | 1.910981 | 3.130426 | 2.1102e+26 | 12.58032 | 129.2584 | 2.0278e+18 | 275.9026 | 1543.598 | -0.47 | 2.104772 | 3.618483 | 6.8106e+26 | 41.13057 | 130.0714
mp-30456 | SrLiBi | 0.5753031 | 0 | 62 | 101.1805 | 0.3353557 | 6.4944e+18 | 73.87679 | 3.54448 | 5.415 | 0.5911345 | 2.340297 | 4.1004e+25 | 5.751333 | 121.5337 | 6.0592e+18 | 141.5355 | 1213.792 | 2.125 | 0.6533882 | 2.719559 | 1.2101e+26 | 18.94228 | 128.3641
mp-567537 | TaI4 | 0.5464998 | 0.005792546 | 2 | 137.713156 | 5.127656 | 5.1768e+17 | 257.5707 | 3.434447 | -0.2 | 3.62457 | 0.5943008 | 5.4105e+26 | 5.723067 | 130.4351 | 2.8065e+17 | 298.4926 | 250.0526 | -0.785 | 2.522814 | 0.3451036 | 8.9108e+26 | 9.399809 | 130.253
mp-556516 | Tl2S | 0.7668032 | 0.0005723052 | 146 | 146.9439 | 1.097993 | 2.4976e+18 | 140.6672 | 4.941999 | 2.15 | 1.295883 | 1.282183 | 1.2101e+26 | 5.712756 | 127.567 | 2.5654e+18 | 223.5598 | 1282.183 | 0.34 | 1.368051 | 1.390766 | 3.6103e+26 | 17.52917 | 129.3484
mp-541158 | Nb3SI7 | 0.5544047 | 0 | 14 | 109.0105 | 2.813262 | 8.7871e+17 | 208.6307 | 3.824744 | 0.605 | 2.406427 | 0.7911226 | 2.9103e+26 | 5.642939 | 130.8004 | 4.4124e+17 | 295.2826 | 384.7249 | -0.74 | 2.457374 | 0.8163786 | 8.6108e+26 | 16.47056 | 129.8901
mp-567776 | Cs2AgAuCl6 | 0.7554016 | 0 | 139 | 78.33636728 | 0.5160919 | 5.0862e+18 | 166.4257 | 14.08761 | 1.47 | 1.657259 | 5.754332 | 1.7102e+26 | 17.57981 | 128.9892 | 4.3856e+18 | 246.3835 | 2662.274 | -0.03 | 1.654258 | 5.738708 | 4.7104e+26 | 49.58889 | 130.5263
mp-561066 | TlS | 0.8102053 | 0.02662877 | 92 | 118.22415 | 0.7624934 | 1.7496e+18 | 115.9094 | 2.350591 | 2.995 | 1.002702 | 1.508008 | 8.1007e+25 | 5.599734 | 128.6314 | 8.9034e+17 | 242.6644 | 524.2831 | 0.03 | 1.602765 | 3.047547 | 4.5104e+26 | 32.00947 | 130.253
mp-17501 | Ba(ScTe2)2 | 0.4310011 | 0.00201376 | 62 | 105.377 | 0.4388501 | 5.1078e+18 | 84.62984 | 3.658298 | 4.6 | 0.6881399 | 1.963545 | 4.1004e+25 | 5.525563 | 136.1734 | 4.38e+18 | 166.5605 | 1215.115 | 1.47 | 0.8286295 | 2.594575 | 1.7102e+26 | 20.67403 | 128.9892
mp-567841 | Be3P2 | 0.8891048 | 0 | 206 | 17.796814 | 0.3990077 | 7.8663e+18 | 129.85404 | 13.26423 | 2.49 | 1.161868 | 4.968931 | 1.0101e+26 | 13.34748 | 128.6314 | 7.553e+18 | 214.1295 | 3463.181 | 0.505 | 1.26197 | 5.624727 | 3.2103e+26 | 42.7361 | 129.0788
mp-567904 | Na2Mn(PO3)5 | 0.9735009 | 0 | 11 | 21.55554 | 15.27026 | 1.7166e+17 | 242.4918 | 1.009418 | 0.03 | 3.205529 | 0.09617894 | 4.5104e+26 | 1.598337 | 130.253 | 76018271206666672 | 271.0402 | 55.84515 | -0.4 | 2.023617 | 0.04824174 | 6.4106e+26 | 2.26755 | 130.1622
mp-567918 | Ba2Nd7Si11N23 | 0.6159025 | 0 | 65 | 44.54518 | 1.501934 | 1.5097e+18 | 173.4633 | 4.542552 | 1.31 | 1.766299 | 1.275322 | 1.8102e+26 | 6.646276 | 131.5354 | 8.9837e+17 | 269.1869 | 650.973 | -0.375 | 1.995573 | 1.531529 | 6.3106e+26 | 22.57678 | 129.7995
mp-28921 | Tl5Se2Br | 0.3852043 | 0 | 140 | 157.4675625 | 0.3016371 | 6.6923e+18 | 67.44874 | 3.044531 | 6.015 | 0.535092 | 2.362738 | 3.1003e+25 | 5.518542 | 129.7995 | 6.1286e+18 | 147.5702 | 1334.617 | 1.95 | 0.6937762 | 3.488205 | 1.3101e+26 | 23.04332 | 128.9892
mp-568001 | AlHg2SbCl4 | 0.8380018 | 0 | 60 | 86.46669 | 4.130275 | 6.3542e+17 | 259.927 | 4.293051 | -0.235 | 3.694378 | 0.8459477 | 5.6105e+26 | 7.311382 | 129.9807 | 3.5384e+17 | 332.111 | 390.2812 | -1.235 | 3.302206 | 0.7148877 | 1.3411e+27 | 17.47587 | 129.9807
mp-568011 | K3P5RuSe10 | 0.9437044 | 0 | 11 | 61.20177 | 1.567757 | 1.7612e+18 | 237.722 | 9.952898 | 0.11 | 3.074669 | 2.746498 | 4.3104e+26 | 14.62441 | 129.1686 | 1.4631e+18 | 268.622 | 1055.733 | -0.365 | 1.984491 | 1.424149 | 6.2106e+26 | 21.44885 | 130.344
mp-568031 | GaHg2SbCl4 | 0.8054978 | 0.0006524758 | 33 | 91.809375 | 6.704387 | 3.9451e+17 | 274.078 | 2.963501 | -0.445 | 4.150672 | 0.4871234 | 6.7106e+26 | 5.363948 | 129.7091 | 2.1778e+17 | 346.2804 | 261.1422 | -1.415 | 3.688116 | 0.4080077 | 1.5811e+27 | 12.70748 | 129.9807
mp-568032 | Cd(InSe2)2 | 0.8688051 | 0.0043483 | 111 | 93.98386 | 1.015076 | 2.7122e+18 | 257.6464 | 18.00396 | -0.2 | 3.62457 | 6.747411 | 5.4105e+26 | 28.91008 | 130.4351 | 2.304e+18 | 350.3812 | 2828.539 | -1.47 | 3.815854 | 7.288531 | 1.6712e+27 | 88.32838 | 129.7091
mp-568044 | KSm2Cl5 | 0.4784986 | 0.01688533 | 14 | 64.6354125 | 2.190092 | 1.2588e+18 | 233.034 | 6.83613 | 0.185 | 2.958354 | 1.569935 | 4.0104e+26 | 9.880504 | 130.0714 | 9.7359e+17 | 285.4226 | 793.1476 | -0.605 | 2.272842 | 1.057208 | 7.7107e+26 | 18.81921 | 129.5286
mp-568121 | Mn4Si7 | 0.7854022 | 0 | 54 | 37.85006 | 2.998041 | 8.8585e+17 | 248.6729 | 5.47791 | -0.065 | 3.370588 | 1.192071 | 4.9104e+26 | 8.777826 | 129.7091 | 4.3345e+17 | 389.1522 | 656.4136 | -1.955 | 5.17652 | 2.268822 | 2.6312e+27 | 47.25314 | 129.9807
mp-568136 | RbVBr3 | 0.5945959 | 1.404467e-05 | 165 | 75.22426 | 2.813589 | 9.9796e+17 | 232.9144 | 5.413847 | 0.185 | 2.958354 | 1.078163 | 4.0104e+26 | 7.690964 | 130.0714 | 1.8266e+19 | -1.841672 | 0.6195287 | 0 | 1.628245 | 0.4402392 | 4.6104e+26 | 8.882333 | 130.4351
mp-568224 | Sm3CuSe6 | 0.7025979 | 0 | 11 | 98.8386 | 0.7352217 | 3.8571e+18 | 218.4512 | 18.40649 | 0.43 | 2.617436 | 6.717172 | 3.3103e+26 | 24.49378 | 130.6175 | 3.5917e+18 | 304.0857 | 3321.143 | -0.86 | 2.636508 | 6.790725 | 9.6109e+26 | 70.03833 | 129.6188
mp-568245 | NbBr5 | 0.2275008 | 0.002299599 | 2 | 82.07106 | 0.3842254 | 1.6923e+17 | 302.4196 | 1.547757 | -0.84 | 5.211223 | 49.9494 | 9.4108e+26 | 131.6709 | 129.8901 | 7.3238e+17 | -103.0571 | 77.78434 | 3.555 | 0.4334912 | 1.198371 | 6.1005e+25 | 8.932804 | 132.8366
mp-568328 | FeP4 | 0.8437026 | 0.0127817 | 20 | 35.9480096 | 0.8965576 | 2.9306e+18 | 189.9453 | 10.57325 | 0.96 | 2.047341 | 3.450785 | 2.3102e+26 | 13.89547 | 130.0714 | 2.394e+18 | 285.345 | 1949.254 | -0.605 | 2.272842 | 4.03633 | 7.7107e+26 | 45.97116 | 129.5286
mp-17120 | Cs6K3AlSb4 | 0.6536991 | 0 | 194 | 102.0535 | 1.569152 | 1.4354e+18 | 162.5441 | 3.792405 | 1.565 | 1.597473 | 1.027195 | 1.6101e+26 | 5.472023 | 129.3484 | 7.6546e+17 | 263.1172 | 529.9337 | -0.285 | 1.898541 | 1.33086 | 5.8105e+26 | 20.05276 | 130.344
mp-16905 | Ba2MnTe3 | 0.8289948 | 0 | 62 | 118.7320075 | 1.127601 | 2.0849e+18 | 137.7153 | 3.954203 | 2.24 | 1.257917 | 1.17827 | 1.1101e+26 | 5.320932 | 130.253 | 1.4805e+18 | 206.7182 | 632.6339 | 0.64 | 1.183566 | 1.075364 | 2.9103e+26 | 13.73534 | 129.2584
mp-568396 | Ba(FeBr4)2 | 0.8934994 | 0 | 61 | 80.74991 | 10.2852 | 2.3268e+17 | 190.4167 | 0.8436735 | 0.95 | 2.056345 | 0.0893974 | 2.3102e+26 | 1.21925 | 130.5263 | 96141527666666672 | 258.8125 | 64.39935 | -0.22 | 1.832127 | 0.07518207 | 5.5105e+26 | 2.900212 | 130.344
mp-12814 | Ba3SbN | 0.707496 | 0 | 194 | 81.568825 | 0.2430722 | 6.1869e+18 | 64.19887 | 2.54993 | 6.36 | 0.5073148 | 3.015181 | 3.1003e+25 | 6.316618 | 124.6223 | 5.5743e+18 | 135.3795 | 1021.631 | 2.31 | 0.6148402 | 4.022911 | 1.1101e+26 | 23.85467 | 128.0089
mp-568525 | Sr2SnSe5 | 0.9080983 | 0 | 18 | 86.09375 | 5.599505 | 4.7296e+17 | 282.9827 | 3.787438 | -0.57 | 4.455498 | 0.7097739 | 7.4107e+26 | 7.14267 | 130.1622 | 2.7735e+17 | 352.8315 | 345.2717 | -1.5 | 3.887583 | 0.5784891 | 1.7112e+27 | 16.46575 | 129.9807
mp-568540 | Ag5Hg4P8Cl5 | 0.9346022 | 0 | 12 | 80.3071 | 1.865449 | 1.4637e+18 | 227.1783 | 7.553908 | 0.28 | 2.819352 | 1.858013 | 3.7103e+26 | 10.79204 | 130.4351 | 1.0734e+18 | 289.3858 | 898.8774 | -0.66 | 2.345947 | 1.41027 | 8.0107e+26 | 23.16889 | 130.0714
mp-29499 | Re3Te8Cl3 | 0.8758936 | 0 | 18 | 120.4129 | 5.005959 | 5.1559e+17 | 249.3348 | 3.205338 | -0.075 | 3.3886 | 0.5569287 | 4.9104e+26 | 5.299184 | 130.1622 | 3.0495e+17 | 318.4473 | 309.2451 | -1.055 | 2.961197 | 0.4549567 | 1.1411e+27 | 12.24405 | 129.7995
mp-530714 | Ba14AlSb11 | 0.5247987 | 0 | 142 | 126.4969 | 0.4975603 | 3.3512e+18 | 87.94374 | 2.591832 | 4.385 | 0.7189832 | 1.737039 | 5.1005e+25 | 5.208668 | 126.2551 | 1.9766e+18 | 156.509 | 484.1666 | 1.715 | 0.7549391 | 1.868957 | 1.5101e+26 | 15.85577 | 128.0089
mp-531170 | Tl4SnSe3 | 0.662502 | 0 | 4 | 146.6404 | 0.7101516 | 2.8189e+18 | 106.7071 | 3.209748 | 3.385 | 0.9044781 | 1.437376 | 7.1006e+25 | 5.150069 | 127.1275 | 2.3166e+18 | 186.882 | 809.0527 | 1.02 | 0.997268 | 1.664145 | 2.2102e+26 | 16.86844 | 130.4351
mp-568661 | Cd(InSe2)2 | 0.7711026 | 0.002773897 | 121 | 93.98386 | 0.7112047 | 3.7912e+18 | 188.1221 | 13.41702 | 0.995 | 2.016287 | 4.773496 | 2.3102e+26 | 17.11905 | 128.6314 | 3.2161e+18 | 286.856 | 2646.403 | -0.625 | 2.299105 | 5.812275 | 7.8107e+26 | 58.95964 | 129.7995
mp-13327 | NdLuSe3 | 0.5007031 | 0 | 63 | 111.2178 | 0.6010473 | 4.0768e+18 | 96.77667 | 3.818219 | 3.875 | 0.8036898 | 1.546214 | 6.1005e+25 | 5.094908 | 125.4777 | 3.7386e+18 | 168.1357 | 1056.881 | 1.43 | 0.841752 | 1.657346 | 1.7102e+26 | 15.45519 | 130.5263
mp-8934 | Cs2SnAs2 | 0.7657964 | 0 | 72 | 106.8728 | 1.12917 | 2.309e+18 | 132.9252 | 4.079878 | 2.39 | 1.198719 | 1.093798 | 1.0101e+26 | 4.94249 | 131.6277 | 1.7358e+18 | 223.2863 | 865.4031 | 0.345 | 1.364658 | 1.328608 | 3.6103e+26 | 16.98163 | 129.0788
mp-568863 | Eu2LiCBr3N2 | 0.7983956 | 0 | 227 | 65.62279 | 717.6445 | 3882074700000000 | 426.32235 | 0.070557 | -2.405 | 13.82016 | 0.002672424 | 4.0614e+27 | 0.3044574 | 129.8901 | 1723840500000000 | 481.45555 | 3.995853 | -3.065 | 10.6248 | 0.001801427 | 7.7417e+27 | 0.5804743 | 129.8901
mp-568904 | KTh(SbSe3)2 | 0.6907066 | 0 | 14 | 98.841636 | 0.6879835 | 3.6891e+18 | 134.4664 | 6.670419 | 2.34 | 1.21791 | 2.355352 | 1.1101e+26 | 8.30638 | 127.1275 | 2.7601e+18 | 209.4944 | 1211.356 | 0.59 | 1.211777 | 2.337582 | 3.0103e+26 | 23.32187 | 129.3484
mp-568971 | Ag2Se | 0.9634054 | 0.006923171 | 62 | 98.23213 | 1.157233 | 2.4769e+18 | 270.2128 | 18.08522 | -0.39 | 4.024683 | 6.485837 | 6.4106e+26 | 29.67167 | 129.6188 | 2.6296e+18 | 346.1735 | 3151.198 | -1.415 | 3.688116 | 5.689518 | 1.5811e+27 | 73.62028 | 129.9807
mp-568977 | SrMnO3 | 0.6973053 | 0 | 20 | 38.111249 | 5.391646 | 5.1234e+17 | 316.4258 | 5.129862 | -1.03 | 5.834179 | 1.125609 | 1.1111e+27 | 11.11513 | 130.0714 | 3.4227e+17 | 376.4526 | 485.0503 | -1.795 | 4.677083 | 0.8079428 | 2.2612e+27 | 22.56591 | 129.8901
mp-569008 | PdCl2 | 0.9235952 | 0.02892482 | 58 | 59.10867 | 4.261923 | 6.5585e+17 | 381.5357 | 9.547193 | -1.86 | 9.746891 | 3.458524 | 2.4112e+27 | 30.36407 | 129.7995 | 5.9127e+17 | 463.0638 | 1267.848 | -2.845 | 9.199322 | 3.171213 | 6.2416e+27 | 78.74804 | 129.8901
mp-13326 | PrLuSe3 | 0.4987983 | 0 | 63 | 110.55033 | 0.6080928 | 4.0599e+18 | 95.31706 | 3.688601 | 3.955 | 0.7891912 | 1.478491 | 5.1005e+25 | 4.898987 | 135.3037 | 3.7111e+18 | 168.0175 | 1047.635 | 1.435 | 0.8400938 | 1.623816 | 1.7102e+26 | 15.23109 | 130.344
mp-569050 | NaW6NCl18 | 0.6025009 | 0 | 176 | 68.39194 | 43.99381 | 62719494333333336 | 306.5733 | 0.5894827 | -0.895 | 5.38323 | 0.04280328 | 9.9109e+26 | 1.207366 | 129.7091 | 36687297333333336 | 295.9192 | 32.1264 | -0.75 | 2.471741 | 0.01331733 | 8.7108e+26 | 1.062488 | 129.7091
mp-30133 | Ba(CuTe)2 | 0.6059023 | 0.01358705 | 62 | 103.9238 | 0.3891215 | 5.0573e+18 | 73.20949 | 2.710539 | 5.475 | 0.5850252 | 1.843462 | 3.1003e+25 | 4.879815 | 138.6319 | 4.0327e+18 | 153.3625 | 948.4822 | 1.795 | 0.733153 | 2.586212 | 1.4101e+26 | 19.40516 | 129.6188
mp-541979 | Bi9Rh2I3 | 0.5161047 | 0.008616851 | 11 | 176.2391 | 0.6038783 | 3.7851e+18 | 94.47525 | 3.378382 | 4 | 0.7812487 | 1.471499 | 5.1005e+25 | 4.860199 | 134.347 | 2.3226e+18 | 192.1865 | 857.8726 | 0.915 | 1.044164 | 2.273677 | 2.4102e+26 | 21.25248 | 129.2584
mp-5692 | TbRhO3 | 0.872397 | 0 | 62 | 61.96581 | 2.958142 | 9.1433e+17 | 311.0557 | 8.846648 | -0.955 | 5.578476 | 2.589672 | 1.0411e+27 | 18.94178 | 129.9807 | 6.72e+17 | 433.7873 | 1264.51 | -2.495 | 7.324745 | 3.89637 | 4.4314e+27 | 80.60858 | 129.8901
mp-569267 | Ca2CdSb2 | 0.3275979 | 0 | 62 | 87.2174 | 0.2815226 | 6.3165e+18 | 53.70579 | 1.821878 | 7.74 | 0.419686 | 1.820191 | 2.1002e+25 | 4.106862 | 131.4432 | 5.7203e+18 | 115.4168 | 762.0027 | 3.015 | 0.4986006 | 2.356999 | 8.1007e+25 | 15.0413 | 128.0976
mp-569282 | LiCa10MgSb9 | 0.9214999 | 0 | 136 | 72.75552 | 0.6126419 | 3.5168e+18 | 114.8566 | 4.639381 | 3.04 | 0.9904012 | 2.055449 | 8.1007e+25 | 6.840614 | 127.3909 | 2.0829e+18 | 210.614 | 923.951 | 0.57 | 1.223329 | 2.821662 | 3.0103e+26 | 26.56552 | 130.253
mp-3195 | Sr11(CdSb2)6 | 0.3130942 | 0 | 12 | 106.8761 | 0.5854731 | 4.0159e+18 | 92.74788 | 3.454573 | 4.1 | 0.764124 | 1.491026 | 5.1005e+25 | 4.851096 | 132.1837 | 3.5462e+18 | 161.5373 | 925.3666 | 1.59 | 0.7911562 | 1.570843 | 1.6101e+26 | 14.45675 | 128.4531
mp-569299 | Be(BC)2 | 0.226494 | 0.006626887 | 59 | 10.9311164 | 0.4350787 | 3.5632e+18 | 267.8081 | 25.55569 | -0.355 | 3.94697 | 27.32399 | 6.2106e+26 | 76.64686 | 129.7995 | 3.8948e+18 | 308.8248 | 3714.536 | -0.925 | 2.739921 | 15.80358 | 1.0111e+27 | 125.3864 | 130.0714
mp-5693 | NaCrS2 | 0.9263027 | 0.001565617 | 166 | 34.77896732 | 2.261175 | 1.2435e+18 | 279.0752 | 9.684722 | -0.515 | 4.318119 | 2.639008 | 7.1106e+26 | 16.87618 | 129.7995 | 1.1224e+18 | 353.7312 | 1404.35 | -1.51 | 3.911822 | 2.275451 | 1.7312e+27 | 41.15722 | 129.8901
mp-569501 | LiCaBi | 0.5833985 | 0 | 62 | 85.33313 | 0.2845468 | 6.5506e+18 | 70.60462 | 3.265495 | 5.71 | 0.5622288 | 2.777405 | 3.1003e+25 | 6.296554 | 134.633 | 6.1798e+18 | 137.6567 | 1171.029 | 2.24 | 0.6289585 | 3.286264 | 1.1101e+26 | 21.08577 | 130.253
mp-569522 | MnP4 | 0.4901042 | 0 | 2 | 35.7666186 | 1.643338 | 1.4917e+18 | 173.1381 | 4.471493 | 1.315 | 1.762723 | 1.110928 | 1.8102e+26 | 6.056048 | 131.3511 | 1.088e+18 | 307.6512 | 1029.809 | -0.91 | 2.715643 | 2.124315 | 1.0011e+27 | 32.75622 | 129.8901
mp-9697 | Cs6GaSb3 | 0.4410965 | 0 | 11 | 123.2436 | 2.293476 | 1.0801e+18 | 181.3462 | 3.552144 | 1.14 | 1.894909 | 0.7510023 | 2.1102e+26 | 4.836462 | 128.4531 | 5.8111e+17 | 289.12 | 485.7544 | -0.655 | 2.339186 | 1.030044 | 8.0107e+26 | 18.76352 | 129.7995
mp-569687 | CuHgSeCl | 0.6308007 | 0.002561499 | 55 | 94.63725 | 1.01327 | 2.7239e+18 | 248.3684 | 16.80311 | -0.06 | 3.361628 | 6.042776 | 4.9104e+26 | 25.868 | 129.4384 | 2.4251e+18 | 312.0943 | 2362.138 | -0.97 | 2.814282 | 4.628746 | 1.0511e+27 | 56.04499 | 130.1622
mp-569715 | CuBi(PSe3)2 | 0.6553998 | 0.0139039 | 163 | 80.8233924 | 2.815192 | 9.6723e+17 | 306.091 | 9.062183 | -0.89 | 5.367322 | 2.632537 | 9.8109e+26 | 18.78429 | 130.0714 | 5.9577e+17 | 359.8618 | 771.5207 | -1.59 | 4.11182 | 1.765181 | 1.8612e+27 | 35.62498 | 129.9807
mp-17786 | Ba(SmTe2)2 | 0.7979058 | 0 | 62 | 135.4924 | 0.540217 | 4.3505e+18 | 88.32186 | 3.393741 | 4.365 | 0.7219859 | 1.545043 | 5.1005e+25 | 4.827896 | 126.6901 | 3.6635e+18 | 174.1005 | 1110.448 | 1.295 | 0.8885475 | 2.109447 | 1.9102e+26 | 18.64848 | 128.6314
mp-569806 | K5Na(Ti2Se9)3 | 0.822396 | 0 | 159 | 67.63085 | 1.499917 | 1.8192e+18 | 226.895 | 9.365653 | 0.285 | 2.812284 | 2.567367 | 3.7103e+26 | 13.3717 | 130.253 | 1.309e+18 | 264.0696 | 912.8015 | -0.3 | 1.914296 | 1.441827 | 5.9105e+26 | 21.24016 | 130.0714
mp-18196 | Ba(TmTe2)2 | 0.7843954 | 0 | 62 | 140.7993 | 0.4936523 | 4.6161e+18 | 83.73773 | 3.236829 | 4.66 | 0.6799766 | 1.616625 | 4.1004e+25 | 4.826809 | 135.0157 | 3.8856e+18 | 168.736 | 1106.314 | 1.415 | 0.8467579 | 2.246504 | 1.7102e+26 | 18.98506 | 131.0753
mp-17928 | Ba(ErTe2)2 | 0.7854974 | 0 | 62 | 140.3207 | 0.4977934 | 4.5949e+18 | 84.0228 | 3.243953 | 4.645 | 0.6820001 | 1.603626 | 4.1004e+25 | 4.807623 | 135.3037 | 3.8693e+18 | 169.0691 | 1106.027 | 1.41 | 0.848437 | 2.225132 | 1.7102e+26 | 18.88276 | 131.3511
mp-568570 | CsSnI3 | 0.6174943 | 0.003267803 | 62 | 52.41367 | 0.1149438 | 1.0769e+19 | 28.46514 | 0.8725881 | 15.08 | 0.2176188 | 2.605053 | 1.1001e+25 | 3.710895 | 110.3648 | 1.047e+19 | 61.59418 | 397.1975 | 6.66 | 0.2426764 | 3.067702 | 3.1003e+25 | 12.47652 | 120.4763
mp-569910 | SrMo2(PO4)4 | 0.7214962 | 0 | 14 | 28.66893 | 5.666331 | 4.7243e+17 | 215.632 | 2.196669 | 0.48 | 2.554579 | 0.3027094 | 3.2103e+26 | 3.064375 | 130.253 | 2.9441e+17 | 264.7956 | 206.4326 | -0.31 | 1.924891 | 0.1979959 | 6.0105e+26 | 5.669136 | 129.5286
mp-17273 | Ba(HoTe2)2 | 0.7857967 | 0 | 62 | 139.6554 | 0.5031171 | 4.5657e+18 | 84.38999 | 3.251569 | 4.62 | 0.6853982 | 1.59005 | 4.1004e+25 | 4.791605 | 135.7859 | 3.8455e+18 | 169.5828 | 1105.899 | 1.395 | 0.8535059 | 2.209562 | 1.8102e+26 | 18.85013 | 128.1863
mp-570000 | K3Mo2Br9 | 0.9694056 | 0.002236055 | 176 | 73.45078 | 8.53829 | 3.1305e+17 | 259.3985 | 2.106452 | -0.23 | 3.684302 | 0.28345 | 5.6105e+26 | 3.522313 | 129.7091 | 1.7047e+17 | 306.0746 | 159.7017 | -0.89 | 2.683661 | 0.1762119 | 9.8109e+26 | 6.193438 | 130.0714
mp-570021 | Ti6Tl5AgSe27 | 0.6648013 | 0 | 159 | 90.99761 | 1.706397 | 1.5976e+18 | 228.1985 | 8.319642 | 0.265 | 2.840703 | 2.147923 | 3.8103e+26 | 11.93225 | 129.4384 | 1.1218e+18 | 257.9498 | 746.4181 | -0.205 | 1.81722 | 1.098983 | 5.5105e+26 | 17.26795 | 129.5286
mp-570080 | Li2TeSe3 | 0.6148956 | 0 | 14 | 63.06033 | 0.5991459 | 3.8795e+18 | 102.9736 | 4.113696 | 3.56 | 0.8659229 | 1.737481 | 6.1005e+25 | 5.718096 | 132.743 | 2.6266e+18 | 222.1549 | 1296.306 | 0.365 | 1.351203 | 3.386741 | 3.5103e+26 | 31.5326 | 129.9807
mp-570099 | RbVBr3 | 0.5884054 | 0.0002284253 | 194 | 75.22426 | 2.713449 | 1.0339e+18 | 250.7537 | 6.500649 | -0.095 | 3.425 | 1.418105 | 5.0105e+26 | 9.934263 | 129.8901 | 1.015e+18 | 282.6681 | 810.9959 | -0.565 | 2.221396 | 0.7407241 | 7.4107e+26 | 14.67671 | 129.7995
mp-17927 | Ba(DyTe2)2 | 0.7872934 | 0 | 62 | 138.961 | 0.509539 | 4.5256e+18 | 84.96156 | 3.266775 | 4.58 | 0.6909026 | 1.578916 | 4.1004e+25 | 4.787001 | 136.5625 | 3.8112e+18 | 170.4975 | 1107.896 | 1.375 | 0.8603389 | 2.194008 | 1.8102e+26 | 18.83769 | 128.9892
mp-5962 | NaMgAs | 0.9552964 | 0 | 129 | 40.73878976 | 0.6211596 | 4.5104e+18 | 232.6078 | 24.40391 | 0.19 | 2.95081 | 10.35398 | 4.0104e+26 | 34.70366 | 129.8901 | 3.7735e+18 | 311.6035 | 3663.977 | -0.965 | 2.805905 | 9.600741 | 1.0511e+27 | 91.01603 | 129.8901
mp-5966 | Cd2SnO4 | 0.4061027 | 0 | 55 | 58.21851 | 3.435663 | 8.1321e+17 | 376.3164 | 11.51617 | -1.795 | 9.354167 | 4.492538 | 2.2612e+27 | 35.41307 | 129.8901 | 6.6666e+17 | 432.4824 | 1246.935 | -2.48 | 7.253872 | 3.067884 | 4.3714e+27 | 68.39995 | 129.8901
mp-5970 | Ba(CuS)2 | 0.9028057 | 0.002401799 | 62 | 65.7098 | 0.7657469 | 3.2154e+18 | 122.2544 | 4.805757 | 2.755 | 1.073195 | 1.659167 | 9.1008e+25 | 6.173536 | 127.6552 | 2.5411e+18 | 207.1369 | 1090.284 | 0.63 | 1.189132 | 1.935162 | 2.9103e+26 | 20.36906 | 129.7091
mp-5999 | Sm2Ti2S2O5 | 0.7799055 | 0 | 139 | 49.14373 | 0.5776474 | 4.1182e+18 | 125.3219 | 6.467842 | 2.645 | 1.10851 | 2.65837 | 9.1008e+25 | 8.592177 | 130.8004 | 2.7863e+18 | 223.5354 | 1392.26 | 0.34 | 1.368051 | 3.644676 | 3.6103e+26 | 33.31946 | 129.3484
mp-6023 | Tl2Sn(AsS3)2 | 0.9969027 | 0 | 147 | 79.06453 | 1.45685 | 1.915e+18 | 281.4177 | 15.16601 | -0.55 | 4.404936 | 5.257594 | 7.3107e+26 | 26.9874 | 129.8901 | 1.6356e+18 | 351.641 | 2022.465 | -1.485 | 3.851534 | 4.298612 | 1.6912e+27 | 62.40901 | 129.8901
mp-6105 | Pr2Ta3(SeO4)2 | 0.9477045 | 0 | 58 | 74.03788 | 34.08584 | 81537165333333328 | 342.556 | 0.9567948 | -1.37 | 7.174252 | 0.09656147 | 1.5211e+27 | 2.397493 | 129.7995 | 49383715333333336 | 336.9813 | 56.07838 | -1.295 | 3.425583 | 0.03185963 | 1.4211e+27 | 2.237375 | 129.7091
mp-6112 | K6Na3GaSb4 | 0.6974958 | 0 | 194 | 61.45158 | 1.368614 | 1.9258e+18 | 235.1296 | 10.64708 | 0.15 | 3.011889 | 3.264653 | 4.1104e+26 | 16.24211 | 130.253 | 1.253e+18 | 330.686 | 1370.19 | -1.215 | 3.262198 | 3.679967 | 1.3211e+27 | 51.78399 | 129.7091
mp-6118 | Ca3Cu3(PO4)4 | 0.3366048 | 0 | 14 | 26.56759 | 12.11598 | 74884658666666672 | 290.7863 | 0.6331998 | -0.68 | 4.746457 | 0.2451977 | 8.2107e+26 | 3.62962 | 129.6188 | 70088336000000000 | 204.1293 | 29.20496 | 0.685 | 1.158972 | 0.029585 | 2.8103e+26 | 1.238681 | 129.4384
mp-6127 | BaSi4CuO10 | 0.8549 | 0.01421947 | 130 | 29.5755625 | 45.26174 | 60707620666666664 | 312.5164 | 0.5929103 | -0.975 | 5.645376 | 0.04404965 | 1.0611e+27 | 1.260302 | 129.8901 | 31834310500000000 | 319.1622 | 32.42786 | -1.065 | 2.979054 | 0.01688576 | 1.1511e+27 | 1.366462 | 129.7995
mp-6189 | CaSi4CuO10 | 0.8509 | 0.02942159 | 130 | 23.4975 | 21.22165 | 1.2864e+17 | 302.6731 | 1.178501 | -0.845 | 5.226591 | 0.1222247 | 9.4108e+26 | 2.394497 | 130.1622 | 64395304133333336 | 319.7814 | 65.85075 | -1.07 | 2.988028 | 0.05283337 | 1.1511e+27 | 2.927579 | 130.1622
mp-6233 | NaSr3RuO6 | 0.4964989 | 0 | 167 | 43.90147 | 2.98349 | 8.9448e+17 | 268.6053 | 6.453557 | -0.365 | 3.968982 | 1.534376 | 6.2106e+26 | 11.27089 | 130.344 | 5.81e+17 | 341.4897 | 677.5323 | -1.355 | 3.554149 | 1.300219 | 1.5011e+27 | 27.01408 | 129.7995
mp-6278 | Zn2Cu(AsO4)2 | 0.461301 | 0 | 2 | 36.32326 | 4.031232 | 6.8133e+17 | 247.9676 | 4.189343 | -0.055 | 3.3527 | 0.7584645 | 4.8104e+26 | 6.476135 | 130.5263 | 5.3186e+17 | 299.6241 | 477.4785 | -0.8 | 2.545084 | 0.501645 | 9.1108e+26 | 12.11508 | 129.7091
mp-6281 | NaCa3RuO6 | 0.4321984 | 0 | 167 | 30.93547 | 3.281586 | 8.3266e+17 | 304.7286 | 7.732001 | -0.87 | 5.304234 | 2.054984 | 9.6109e+26 | 15.83125 | 130.253 | 6.267e+17 | 350.8449 | 771.4193 | -1.475 | 3.827707 | 1.259744 | 1.6712e+27 | 27.44956 | 130.0714
mp-6287 | Cu6Hg3(AsS3)4 | 0.2775969 | 0.001430729 | 146 | 66.700496 | 0.9962026 | 2.7006e+18 | 197.7569 | 10.56147 | 0.805 | 2.193781 | 3.267898 | 2.6102e+26 | 13.87062 | 128.8996 | 2.3649e+18 | 281.7072 | 1876.725 | -0.555 | 2.208755 | 3.301414 | 7.3107e+26 | 39.63552 | 130.1622
mp-6389 | NaLa2RuO6 | 0.4821041 | 0 | 14 | 49.78671 | 3.191472 | 8.6459e+17 | 268.5652 | 6.23606 | -0.365 | 3.968982 | 1.386859 | 6.2106e+26 | 10.53639 | 130.344 | 5.7704e+17 | 334.6974 | 646.4163 | -1.265 | 3.363259 | 1.081818 | 1.3811e+27 | 23.24668 | 129.7995
mp-6449 | CdSi(CuS2)2 | 0.9803037 | 0 | 31 | 49.4810625 | 1.115001 | 2.2162e+18 | 177.2431 | 6.962217 | 1.225 | 1.82886 | 2.10067 | 1.9102e+26 | 9.432616 | 131.4432 | 1.7542e+18 | 298.8582 | 1566.81 | -0.79 | 2.530212 | 3.418397 | 9.0108e+26 | 43.41817 | 129.7995
mp-6467 | Na2CuP2O7 | 0.4930022 | 0 | 15 | 23.62241 | 7.188389 | 3.8425e+17 | 275.9358 | 2.925689 | -0.47 | 4.209545 | 0.4481314 | 6.8106e+26 | 5.109605 | 130.0714 | 2.9524e+17 | 308.4386 | 280.8761 | -0.92 | 2.731801 | 0.2342751 | 1.0111e+27 | 7.555328 | 129.7995
mp-6571 | BaCuAs2O7 | 0.4792061 | 0 | 14 | 42.06473 | 11.6609 | 2.349e+17 | 287.1305 | 1.93664 | -0.63 | 4.611454 | 0.2486903 | 7.8107e+26 | 3.611528 | 130.0714 | 1.6634e+17 | 315.8084 | 165.8966 | -1.02 | 2.899658 | 0.1240001 | 1.1011e+27 | 5.093301 | 130.0714
mp-665 | SnSe2 | 0.7030061 | 0 | 164 | 92.21 | 0.5493273 | 4.8887e+18 | 263.1154 | 33.84405 | -0.285 | 3.797082 | 18.17306 | 5.8105e+26 | 57.28064 | 130.344 | 3.297e+18 | 341.4514 | 3843.938 | -1.355 | 3.554149 | 16.45723 | 1.5011e+27 | 146.7181 | 129.7995
mp-17153 | Tb2BaTe4 | 0.7874022 | 0 | 62 | 137.9397 | 0.5137827 | 4.505e+18 | 85.33152 | 3.280314 | 4.555 | 0.6943857 | 1.571201 | 4.1004e+25 | 4.782495 | 137.0511 | 3.7969e+18 | 170.8406 | 1108.19 | 1.37 | 0.8620606 | 2.173389 | 1.8102e+26 | 18.73837 | 129.1686
mp-6704 | BaNd2CuO5 | 0.5785957 | 0.02404102 | 127 | 63.26156 | 6.925461 | 3.9917e+17 | 317.4973 | 4.023848 | -1.04 | 5.869282 | 0.7801974 | 1.1211e+27 | 8.731624 | 130.0714 | 2.2737e+17 | 341.5949 | 265.3117 | -1.355 | 3.554149 | 0.3676465 | 1.5011e+27 | 11.63767 | 129.7995
mp-6721 | Sr3LiRuO6 | 0.3990005 | 0 | 167 | 42.44249 | 2.56679 | 1.0397e+18 | 246.9736 | 6.341456 | -0.04 | 3.326098 | 1.475085 | 4.8104e+26 | 10.05028 | 129.7091 | 7.4128e+17 | 310.5845 | 715.0562 | -0.95 | 2.780948 | 1.127726 | 1.0411e+27 | 21.73248 | 129.6188
mp-6758 | KNa4SnSb3 | 0.4049054 | 0.003672607 | 14 | 68.3386 | 1.037437 | 2.2531e+18 | 151.2948 | 5.157344 | 1.85 | 1.437533 | 1.631114 | 1.4101e+26 | 7.064258 | 127.6552 | 1.3661e+18 | 251.5784 | 864.6354 | -0.11 | 1.726315 | 2.146533 | 5.1105e+26 | 26.29827 | 129.4384
mp-6770 | BaLa2MnS5 | 0.5768949 | 0 | 140 | 70.04455 | 1.043514 | 2.4456e+18 | 164.4977 | 6.617781 | 1.515 | 1.628502 | 1.949552 | 1.6101e+26 | 8.46891 | 131.2591 | 1.9039e+18 | 242.5631 | 1120.213 | 0.03 | 1.602765 | 1.903518 | 4.5104e+26 | 23.38925 | 130.253
mp-6815 | Ti2Cu(PO5)2 | 0.5601055 | 0.006638711 | 14 | 25.41477 | 6.889356 | 3.9139e+17 | 289.8089 | 3.287273 | -0.665 | 4.705465 | 0.5644635 | 8.1107e+26 | 6.300727 | 129.6188 | 1.9195e+17 | 353.7895 | 240.2604 | -1.51 | 3.911822 | 0.4278591 | 1.7312e+27 | 13.50833 | 129.8901
mp-5142 | Sn3Te3Ir2 | 0.3959937 | 0 | 148 | 98.835 | 0.123175 | 9.0014e+18 | 29.5664 | 0.786875 | 14.5 | 0.2262566 | 2.489533 | 1.1001e+25 | 3.685893 | 113.8277 | 8.0635e+18 | 67.4833 | 367.21 | 6.01 | 0.2677582 | 3.205015 | 3.1003e+25 | 13.53016 | 129.8901
mp-6960 | Rb2SiAs2 | 0.9623034 | 0 | 72 | 69.77286 | 0.9531839 | 2.6608e+18 | 142.5125 | 5.404122 | 2.095 | 1.320054 | 1.629756 | 1.2101e+26 | 6.766645 | 129.3484 | 2.2268e+18 | 235.9586 | 1239.794 | 0.135 | 1.517615 | 2.008988 | 4.2104e+26 | 23.59253 | 129.4384
mp-6968 | Cs2KCuF6 | 0.9072956 | 0 | 225 | 48.2445623 | 8.950711 | 3.1226e+17 | 383.94581 | 4.603148 | -1.89 | 9.934093 | 1.169246 | 2.4712e+27 | 14.87652 | 129.9807 | 2.0266e+17 | 402.12964 | 327.7136 | -2.11 | 5.714992 | 0.5101961 | 3.0513e+27 | 18.3602 | 129.9807
mp-6980 | ScCuS2 | 0.8817033 | 0 | 156 | 43.157978 | 0.7837338 | 3.1652e+18 | 168.6731 | 9.005166 | 1.42 | 1.690168 | 3.166956 | 1.7102e+26 | 11.92286 | 130.8919 | 2.9386e+18 | 271.2967 | 2162.901 | -0.405 | 2.029284 | 4.166405 | 6.5106e+26 | 44.36644 | 129.4384
mp-17872 | Ba(YTe2)2 | 0.8063005 | 0 | 62 | 117.9341 | 0.5066948 | 4.6061e+18 | 83.61338 | 3.220235 | 4.67 | 0.678634 | 1.550007 | 4.1004e+25 | 4.6889 | 134.8241 | 3.895e+18 | 166.5245 | 1080.092 | 1.47 | 0.8286295 | 2.091322 | 1.7102e+26 | 17.90585 | 128.9892
mp-700 | GeSe | 0.8946015 | 0 | 62 | 75.8 | 0.637423 | 3.9202e+18 | 179.3163 | 12.60506 | 1.18 | 1.863379 | 4.998159 | 2.0102e+26 | 16.97034 | 129.8901 | 3.46e+18 | 268.5749 | 2495.773 | -0.365 | 1.984491 | 5.493285 | 6.2106e+26 | 52.75397 | 130.344
mp-7008 | GaAg(PSe3)2 | 0.6722981 | 0.01519822 | 163 | 71.3298724 | 1.224557 | 2.189e+18 | 285.4083 | 17.83133 | -0.605 | 4.545685 | 7.152047 | 7.7107e+26 | 33.65771 | 129.5286 | 1.4478e+18 | 358.2435 | 1858.084 | -1.57 | 4.06079 | 6.038752 | 1.8312e+27 | 80.38005 | 129.8901
mp-7017 | NaNbN2 | 0.8477979 | 0.01321857 | 166 | 35.97738732 | 0.358601 | 7.8328e+18 | 155.0616 | 18.83328 | 1.75 | 1.490558 | 8.474346 | 1.4101e+26 | 21.58035 | 131.1671 | 7.1002e+18 | 238.392 | 4035.08 | 0.095 | 1.54933 | 8.980461 | 4.3104e+26 | 64.68683 | 129.9807
mp-7049 | ZrTlCuS3 | 0.6125963 | 0 | 63 | 75.89138 | 0.6624094 | 3.9949e+18 | 139.9307 | 7.822333 | 2.17 | 1.287279 | 2.709066 | 1.1101e+26 | 9.374907 | 132.4629 | 3.502e+18 | 207.0122 | 1500.769 | 0.635 | 1.186344 | 2.39677 | 2.9103e+26 | 23.4638 | 129.4384
mp-7050 | ZrTlCuSe3 | 0.2375962 | 0 | 63 | 99.33888 | 0.4164308 | 5.5173e+18 | 111.5531 | 6.865718 | 3.175 | 0.955081 | 3.47333 | 7.1006e+25 | 9.530321 | 132.3697 | 4.9756e+18 | 170.5477 | 1447.221 | 1.375 | 0.8603389 | 2.969546 | 1.8102e+26 | 23.04954 | 128.9892
mp-7060 | LaZnPO | 0.6562978 | 0 | 129 | 62.821908 | 0.5639009 | 4.8763e+18 | 170.6636 | 14.20277 | 1.375 | 1.720678 | 5.33022 | 1.8102e+26 | 17.02168 | 128.9892 | 4.1681e+18 | 250.4412 | 2614.251 | -0.09 | 1.707926 | 5.271079 | 5.0105e+26 | 47.61145 | 129.6188
mp-7061 | NdZnAsO | 0.8622063 | 0 | 129 | 75.143 | 0.4542674 | 6.2476e+18 | 184.1112 | 21.17747 | 1.08 | 1.943755 | 8.851053 | 2.1102e+26 | 25.3691 | 130.8919 | 5.6141e+18 | 259.7689 | 3788.361 | -0.235 | 1.847189 | 8.199732 | 5.6105e+26 | 66.47631 | 129.9807
mp-7084 | SrCaSi | 0.4236949 | 0 | 62 | 51.92783 | 0.9760707 | 2.8513e+18 | 201.9375 | 11.62713 | 0.725 | 2.275449 | 3.559416 | 2.7102e+26 | 14.95498 | 129.9807 | 2.1983e+18 | 282.4342 | 1753.524 | -0.565 | 2.221396 | 3.433342 | 7.4107e+26 | 40.80084 | 129.7995
mp-7113 | CrAuS2 | 0.5551939 | 0 | 166 | 78.27316725 | 1.215406 | 2.2262e+18 | 238.1833 | 12.62948 | 0.1 | 3.090635 | 4.054989 | 4.3104e+26 | 19.0115 | 129.7091 | 2.0314e+18 | 321.8193 | 2103.897 | -1.1 | 3.04253 | 3.960685 | 1.1911e+27 | 52.52209 | 129.7091
mp-713 | KAs | 0.6694953 | 0 | 19 | 57.00995 | 0.9665658 | 2.7143e+18 | 155.0624 | 6.526387 | 1.75 | 1.490558 | 1.915033 | 1.4101e+26 | 8.006422 | 131.1671 | 2.1206e+18 | 240.367 | 1225.23 | 0.065 | 1.573695 | 2.077465 | 4.4104e+26 | 24.5675 | 129.9807
mp-22232 | TlInSe2 | 0.7903002 | 0 | 140 | 119.280325 | 0.6040867 | 4.2965e+18 | 92.02283 | 3.638376 | 4.14 | 0.7574699 | 1.404104 | 5.1005e+25 | 4.640759 | 131.3511 | 3.9656e+18 | 157.2774 | 980.9274 | 1.695 | 0.7605511 | 1.41268 | 1.5101e+26 | 13.20647 | 128.7207
mp-24338 | Sr5As3H | 0.6791961 | 0 | 193 | 81.3976924 | 0.2406195 | 8.2443e+18 | 40.73413 | 1.367944 | 10.385 | 0.3147324 | 1.495946 | 1.1001e+25 | 3.098996 | 145.7561 | 7.9388e+18 | 80.75414 | 517.7093 | 4.875 | 0.3260915 | 1.577658 | 4.1004e+25 | 9.308456 | 130.8919
mp-7191 | Sr3GaN3 | 0.5667043 | 0 | 176 | 53.51473 | 1.834954 | 1.51e+18 | 296.8887 | 13.30999 | -0.765 | 4.986956 | 4.480388 | 8.8108e+26 | 25.8104 | 129.8901 | 1.1131e+18 | 382.1997 | 1625.916 | -1.865 | 4.888913 | 4.348914 | 2.4212e+27 | 70.8606 | 129.7995
mp-7223 | Ca3AsN | 0.7166934 | 0.005979798 | 221 | 41.83246 | 0.3865663 | 6.5963e+18 | 93.787564 | 5.802171 | 4.04 | 0.7743133 | 2.834909 | 5.1005e+25 | 7.493003 | 133.4943 | 5.9823e+18 | 164.13645 | 1611.683 | 1.525 | 0.8111098 | 3.03937 | 1.6101e+26 | 22.72987 | 130.8004
mp-7262 | ZnAs2 | 0.2249021 | 0 | 14 | 71.75073 | 0.3090439 | 7.8262e+18 | 106.652 | 8.901975 | 3.39 | 0.903333 | 4.99737 | 7.1006e+25 | 11.8117 | 127.0398 | 6.7019e+18 | 176.0267 | 2076.605 | 1.25 | 0.9050536 | 5.011656 | 1.9102e+26 | 33.51192 | 130.4351
mp-7289 | K2Te3 | 0.5885006 | 0 | 62 | 92.19932 | 1.236875 | 2.3024e+18 | 210.6248 | 10.2141 | 0.565 | 2.452484 | 2.792033 | 3.0103e+26 | 13.20524 | 130.4351 | 2.1607e+18 | 263.64 | 1501.8 | -0.29 | 1.903774 | 1.909566 | 5.9105e+26 | 25.54508 | 129.5286
mp-736 | Li3P | 0.741102 | 0 | 194 | 12.9491905 | 1.076855 | 2.7207e+18 | 191.5526 | 9.982801 | 0.93 | 2.07453 | 2.673891 | 2.4102e+26 | 11.79962 | 128.6314 | 2.8123e+18 | 269.067 | 2036.051 | -0.37 | 1.990023 | 2.512182 | 6.3106e+26 | 31.35735 | 129.5286
mp-531948 | Ga6SnTe10 | 0.8614036 | 0 | 152 | 106.6499 | 3.71794 | 7.0098e+17 | 214.8261 | 3.235035 | 0.495 | 2.536133 | 0.563384 | 3.2103e+26 | 4.61977 | 129.5286 | 4.5783e+17 | 260.5014 | 310.6887 | -0.245 | 1.857318 | 0.3530822 | 5.6105e+26 | 8.189077 | 130.4351
mp-7372 | ZnAs | 0.2458957 | 0.01861629 | 61 | 70.1653 | 0.3436415 | 7.2752e+18 | 78.44358 | 4.476725 | 5.045 | 0.6317005 | 2.492347 | 4.1004e+25 | 6.212587 | 127.8319 | 7.0547e+18 | 138.1561 | 1346.53 | 2.225 | 0.6320562 | 2.494452 | 1.1101e+26 | 17.5886 | 130.7089
mp-7392 | Na2AgSb | 0.6757947 | 0 | 63 | 68.90193464 | 0.5369888 | 4.2987e+18 | 114.5186 | 5.637545 | 3.05 | 0.9877044 | 2.494552 | 8.1007e+25 | 7.77217 | 127.1275 | 3.8352e+18 | 268.2042 | 2758.791 | -0.36 | 1.978979 | 7.074793 | 6.2106e+26 | 62.36021 | 130.0714
mp-7394 | BaAg2GeS4 | 0.6099976 | 0 | 121 | 69.245425 | 0.6379314 | 4.2179e+18 | 81.33801 | 2.790499 | 4.83 | 0.6578191 | 1.047126 | 4.1004e+25 | 3.556401 | 131.7202 | 3.9061e+18 | 151.6866 | 898.7399 | 1.84 | 0.7213477 | 1.202419 | 1.4101e+26 | 11.5507 | 128.0089
mp-7427 | Ba(ZnAs)2 | 0.2987946 | 0 | 62 | 83.59764 | 0.605367 | 4.0054e+18 | 123.8411 | 6.142894 | 2.7 | 1.0906 | 2.418078 | 9.1008e+25 | 8.000937 | 129.2584 | 4.0086e+18 | 202.7708 | 1648.16 | 0.71 | 1.145626 | 2.603372 | 2.7102e+26 | 24.36412 | 130.6175
mp-7434 | NaCuTe | 0.6331953 | 0.0100348 | 129 | 71.37858976 | 0.5600252 | 5.0702e+18 | 173.7807 | 15.31191 | 1.3 | 1.773485 | 5.635466 | 1.9102e+26 | 17.93383 | 128.4531 | 4.2853e+18 | 260.8416 | 2915.627 | -0.25 | 1.862408 | 6.064584 | 5.7105e+26 | 54.59027 | 129.6188
mp-7436 | KCuTe | 0.6037934 | 0 | 194 | 76.7481 | 0.4938113 | 5.4973e+18 | 153.174 | 12.8979 | 1.8 | 1.463651 | 5.102875 | 1.4101e+26 | 15.24963 | 129.4384 | 5.376e+18 | 230.8522 | 2865.001 | 0.22 | 1.453044 | 5.047503 | 3.9104e+26 | 42.66469 | 129.9807
mp-7437 | KZnP | 0.8395936 | 0 | 194 | 45.160354 | 0.5754393 | 4.829e+18 | 170.9635 | 14.11432 | 1.365 | 1.727575 | 5.201831 | 1.8102e+26 | 16.78103 | 129.3484 | 4.8213e+18 | 245.8862 | 2914.939 | -0.02 | 1.645527 | 4.835687 | 4.7104e+26 | 44.12342 | 130.0714
mp-7440 | NaP | 0.8675942 | 0 | 19 | 26.98176564 | 0.826459 | 2.9772e+18 | 142.6783 | 6.060648 | 2.09 | 1.322289 | 2.023753 | 1.2101e+26 | 7.824057 | 129.4384 | 2.5566e+18 | 223.228 | 1273.978 | 0.345 | 1.364658 | 2.121797 | 3.6103e+26 | 23.20156 | 129.0788
mp-23165 | PtBr3 | 0.9388063 | 0 | 148 | 108.699 | 17.72625 | 1.5721e+17 | 342.5285 | 1.844533 | -1.37 | 7.174252 | 0.2574777 | 1.5211e+27 | 4.610144 | 129.7995 | 99720865666666672 | 390.4096 | 151.9942 | -1.97 | 5.226188 | 0.1600856 | 2.6712e+27 | 8.107225 | 129.8901
mp-7447 | Rb2Se3 | 0.6796043 | 0 | 36 | 81.56312 | 2.622331 | 1.0476e+18 | 258.8507 | 7.019222 | -0.22 | 3.664253 | 1.65176 | 5.5105e+26 | 11.37509 | 130.344 | 6.8521e+17 | 329.4569 | 743.7365 | -1.2 | 3.232551 | 1.368632 | 1.3011e+27 | 26.65888 | 129.7995
mp-21525 | RbPb | 0.4050006 | 0 | 142 | 146.3339 | 0.4910228 | 3.3451e+18 | 80.48645 | 2.166977 | 4.895 | 0.6497076 | 1.522034 | 4.1004e+25 | 4.535623 | 130.5263 | 2.3001e+18 | 163.1972 | 612.5907 | 1.55 | 0.8033408 | 2.092653 | 1.6101e+26 | 17.63842 | 129.8901
mp-7467 | RbCuO2 | 0.9172005 | 0 | 63 | 45.25315 | 3.094388 | 9.0411e+17 | 341.4344 | 10.53986 | -1.355 | 7.108298 | 3.481659 | 1.5011e+27 | 26.04594 | 129.7995 | 7.6613e+17 | 409.1932 | 1282.808 | -2.2 | 6.054639 | 2.736971 | 3.3313e+27 | 57.91208 | 129.8901
mp-7482 | RbHgF3 | 0.6524065 | 0 | 221 | 68.61060192 | 0.9282926 | 3.0298e+18 | 285.36315 | 24.67214 | -0.605 | 4.545685 | 10.83607 | 7.7107e+26 | 44.39957 | 129.5286 | 2.9403e+18 | 342.99316 | 3459.11 | -1.375 | 3.598194 | 7.631317 | 1.5311e+27 | 88.44087 | 129.7091
mp-7483 | KHgF3 | 0.6433043 | 0 | 221 | 59.33670192 | 0.8672578 | 3.1903e+18 | 281.64228 | 25.30643 | -0.55 | 4.404936 | 11.44688 | 7.3107e+26 | 45.33438 | 129.8901 | 3.0402e+18 | 339.6891 | 3508.034 | -1.33 | 3.499936 | 8.107143 | 1.4611e+27 | 90.81407 | 130.0714
mp-7534 | K2Cd2O3 | 0.6527059 | 0 | 14 | 50.14526 | 2.616374 | 9.7277e+17 | 284.762 | 7.888129 | -0.595 | 4.519694 | 2.270459 | 7.6107e+26 | 15.61817 | 129.7995 | 4.9807e+17 | 410.1705 | 837.9443 | -2.21 | 6.093672 | 3.554421 | 3.3613e+27 | 69.15606 | 129.9807
mp-7548 | BaSe3 | 0.9260034 | 0.004225005 | 113 | 93.55175 | 1.893977 | 1.4526e+18 | 279.299 | 11.33111 | -0.52 | 4.330393 | 3.457236 | 7.1106e+26 | 20.23404 | 130.0714 | 1.3513e+18 | 384.4756 | 1997.533 | -1.895 | 4.982833 | 4.267294 | 2.4912e+27 | 70.64009 | 129.7995
mp-757 | Li3As | 0.6365015 | 0 | 194 | 23.93615 | 0.9461402 | 3.1224e+18 | 175.8883 | 9.659523 | 1.255 | 1.806392 | 2.638062 | 1.9102e+26 | 10.91259 | 130.253 | 3.2014e+18 | 252.505 | 2041.166 | -0.125 | 1.740275 | 2.494558 | 5.1105e+26 | 29.1865 | 130.1622
mp-7575 | LiZnN | 0.508295 | 0 | 216 | 28.78557 | 0.9000239 | 3.1659e+18 | 235.86251 | 17.61205 | 0.14 | 3.027423 | 6.169196 | 4.2104e+26 | 24.88944 | 129.1686 | 3.072e+18 | 315.90595 | 3065.738 | -1.02 | 2.899658 | 5.782813 | 1.1011e+27 | 65.98988 | 130.0714
mp-7614 | Si(Ag4S3)2 | 0.7551023 | 0 | 33 | 72.22807 | 2.938182 | 8.577e+17 | 254.7819 | 5.56764 | -0.16 | 3.546831 | 1.326303 | 5.3105e+26 | 9.668223 | 129.5286 | 4.9896e+17 | 339.5256 | 575.1877 | -1.33 | 3.499936 | 1.300086 | 1.4611e+27 | 26.80542 | 130.0714
mp-7623 | MgAs4 | 0.8219062 | 0 | 92 | 64.79828 | 0.8594592 | 2.9025e+18 | 178.5676 | 9.255097 | 1.195 | 1.851762 | 3.162567 | 2.0102e+26 | 12.46852 | 129.3484 | 2.3845e+18 | 286.6029 | 1958.626 | -0.62 | 2.292505 | 4.356397 | 7.8107e+26 | 48.57914 | 129.5286
mp-7639 | Na2CuP | 0.6765975 | 0 | 63 | 35.12482514 | 0.8265451 | 3.1308e+18 | 164.5136 | 8.47344 | 1.515 | 1.628502 | 2.765557 | 1.6101e+26 | 10.69201 | 131.2591 | 2.9177e+18 | 280.5761 | 2296.882 | -0.535 | 2.183735 | 4.294377 | 7.2106e+26 | 46.96182 | 129.9807
mp-766 | As2Ru | 0.4948934 | 0 | 58 | 83.63773 | 0.4556544 | 5.2187e+18 | 216.1981 | 24.39282 | 0.47 | 2.56698 | 13.37151 | 3.2103e+26 | 38.38457 | 130.7089 | 3.8017e+18 | 348.4968 | 4617.146 | -1.445 | 3.757194 | 23.67785 | 1.6311e+27 | 192.2522 | 129.7995
mp-7670 | K2Se3 | 0.6350049 | 0 | 36 | 63.01532 | 1.851668 | 1.4905e+18 | 241.4192 | 8.686844 | 0.05 | 3.172136 | 2.242244 | 4.5104e+26 | 12.97555 | 129.2584 | 1.1014e+18 | 316.0416 | 1100.143 | -1.025 | 2.908359 | 1.968463 | 1.1111e+27 | 32.2196 | 129.7995
mp-569815 | Si2Ru | 0.4821041 | 0 | 64 | 126.4658 | 0.2001719 | 7.9944e+18 | 46.13091 | 1.701263 | 9.11 | 0.3579552 | 2.391323 | 2.1002e+25 | 4.524033 | 116.3095 | 7.2263e+18 | 110.5234 | 882.7264 | 3.22 | 0.471905 | 3.619738 | 7.1006e+25 | 19.47902 | 131.2591
mp-5094 | Co2(GeSe)3 | 0.4079939 | 0 | 148 | 38.014975 | 0.2192303 | 7.0498e+18 | 37.79501 | 1.007042 | 11.235 | 0.2912462 | 1.531227 | 1.1001e+25 | 3.043395 | 137.9371 | 6.3392e+18 | 75.58972 | 362.2107 | 5.275 | 0.3029396 | 1.624363 | 4.1004e+25 | 9.138363 | 123.8601
mp-7756 | SrLiSb | 0.6857949 | 0 | 62 | 72.107 | 0.3634245 | 5.8436e+18 | 87.41937 | 4.465791 | 4.42 | 0.7137851 | 2.752516 | 5.1005e+25 | 7.052762 | 125.5637 | 5.5875e+18 | 159.5415 | 1422.218 | 1.64 | 0.7763386 | 3.122162 | 1.5101e+26 | 22.63945 | 130.7089
mp-7773 | Na2AsAu | 0.4598044 | 0 | 63 | 79.46692689 | 0.476215 | 5.6467e+18 | 199.5433 | 22.48396 | 0.77 | 2.228977 | 10.12637 | 2.6102e+26 | 29.71791 | 130.4351 | 4.7955e+18 | 281.7338 | 3806.357 | -0.555 | 2.208755 | 9.988881 | 7.3107e+26 | 82.91424 | 130.1622
mp-7808 | BaP3 | 0.5476019 | 0 | 12 | 57.5620715 | 0.7708785 | 3.4017e+18 | 161.743 | 8.899241 | 1.585 | 1.585326 | 2.949164 | 1.6101e+26 | 11.01128 | 128.6314 | 2.4695e+18 | 273.7136 | 1850.148 | -0.44 | 2.069509 | 4.398678 | 6.6106e+26 | 46.45413 | 130.344
mp-7891 | Mg3As2 | 0.8711044 | 0.01881972 | 164 | 44.55164 | 0.2845668 | 7.4024e+18 | 76.32449 | 4.312237 | 5.215 | 0.6124173 | 3.157147 | 4.1004e+25 | 7.156903 | 124.878 | 6.4787e+18 | 135.3368 | 1186.632 | 2.315 | 0.6138525 | 3.168252 | 1.1101e+26 | 20.32676 | 127.8319
mp-7899 | BaCdO2 | 0.9775962 | 0 | 62 | 70.4342 | 1.795568 | 1.5631e+18 | 304.5135 | 14.49422 | -0.87 | 5.304234 | 5.077281 | 9.6109e+26 | 28.93325 | 130.253 | 1.4621e+18 | 362.5464 | 1921.785 | -1.62 | 4.189684 | 3.564257 | 1.9212e+27 | 57.44885 | 129.7995
mp-7904 | CdP4 | 0.4893015 | 0.008935772 | 14 | 47.2612096 | 0.2664414 | 7.4471e+18 | 104.345 | 8.108351 | 3.495 | 0.8798851 | 6.001175 | 6.1005e+25 | 13.16609 | 134.347 | 6.8795e+18 | 190.8243 | 2505.085 | 0.94 | 1.032704 | 7.630641 | 2.3102e+26 | 47.37631 | 130.8919
mp-7936 | LiNbS2 | 0.7320951 | 0 | 194 | 40.994345 | 0.6317549 | 4.3211e+18 | 78.42882 | 2.657962 | 5.045 | 0.6317005 | 0.9998709 | 4.1004e+25 | 3.379321 | 127.8319 | 3.9914e+18 | 139.5241 | 777.0125 | 2.185 | 0.640445 | 1.020704 | 1.1101e+26 | 9.757318 | 131.998
mp-7937 | NaNbS2 | 0.6317939 | 0 | 194 | 45.00653732 | 0.6929459 | 4.0331e+18 | 87.32639 | 3.075566 | 4.425 | 0.7130483 | 1.043829 | 5.1005e+25 | 3.693104 | 125.4777 | 3.654e+18 | 157.85 | 910.4628 | 1.68 | 0.7648048 | 1.159517 | 1.5101e+26 | 11.61001 | 129.2584
mp-7938 | KNbS2 | 0.8209947 | 0 | 194 | 49.03367 | 0.5696243 | 5.1166e+18 | 76.27001 | 2.97636 | 5.22 | 0.6118673 | 1.113277 | 4.1004e+25 | 3.57046 | 124.7927 | 4.7497e+18 | 138.1244 | 906.1642 | 2.225 | 0.6320562 | 1.168828 | 1.1101e+26 | 10.61081 | 130.7089
mp-7939 | NaNbSe2 | 0.513506 | 0 | 194 | 68.45403732 | 0.7569524 | 4.0627e+18 | 108.1465 | 4.751627 | 3.32 | 0.9196096 | 1.339067 | 7.1006e+25 | 4.954333 | 128.7207 | 3.8192e+18 | 205.6302 | 1614.889 | 0.66 | 1.172544 | 1.927928 | 2.8103e+26 | 20.17584 | 130.5263
mp-7940 | KNbSe2 | 0.6951964 | 0.01520355 | 194 | 72.48117 | 0.6328744 | 4.6821e+18 | 89.23125 | 3.728017 | 4.305 | 0.7311376 | 1.241716 | 5.1005e+25 | 4.200461 | 127.9204 | 4.2243e+18 | 178.0228 | 1338.779 | 1.21 | 0.920128 | 1.753057 | 2.0102e+26 | 16.77445 | 128.7207
mp-7943 | LiAs | 0.3721973 | 0 | 14 | 40.9313 | 0.3985798 | 6.3478e+18 | 115.5942 | 8.481879 | 3.01 | 0.9985713 | 3.965479 | 8.1007e+25 | 10.64589 | 128.1863 | 5.8875e+18 | 189.0552 | 2104.317 | 0.98 | 1.014754 | 4.062266 | 2.3102e+26 | 30.84837 | 129.2584
mp-7944 | NaSb | 0.4158988 | 0 | 14 | 72.37488464 | 0.8647226 | 3.0206e+18 | 171.6729 | 8.902164 | 1.35 | 1.738004 | 2.849448 | 1.8102e+26 | 11.26849 | 129.9807 | 2.4222e+18 | 264.5397 | 1695.081 | -0.305 | 1.919584 | 3.307467 | 5.9105e+26 | 36.99501 | 130.344
mp-11054 | RbSn | 0.743796 | 0 | 142 | 102.0889 | 0.7157171 | 2.6858e+18 | 99.35423 | 2.651248 | 3.74 | 0.8293128 | 1.247284 | 6.1005e+25 | 4.487235 | 128.5422 | 1.7115e+18 | 187.9725 | 604.7409 | 1 | 1.005954 | 1.666308 | 2.2102e+26 | 16.95565 | 131.2591
mp-27517 | Rb2CoI4 | 0.5542006 | 0 | 11 | 105.3552 | 9.168859 | 2.9575e+17 | 283.5081 | 2.377157 | -0.58 | 4.481043 | 0.3416613 | 7.5107e+26 | 4.399667 | 129.7995 | 1.5003e+17 | 320.8536 | 154.4463 | -1.085 | 3.015138 | 0.1885767 | 1.1711e+27 | 6.868425 | 129.8901
mp-7955 | Li3Sb | 0.532105 | 0.003361273 | 194 | 35.64575 | 0.7819855 | 3.9128e+18 | 151.6544 | 8.999168 | 1.84 | 1.442695 | 2.505901 | 1.4101e+26 | 9.422877 | 128.0089 | 3.948e+18 | 226.666 | 2028.379 | 0.29 | 1.40262 | 2.402214 | 3.7103e+26 | 25.55186 | 129.9807
mp-7988 | Cs2O | 0.5913034 | 0 | 166 | 93.93677 | 6.715723 | 4.1625e+17 | 403.6057 | 6.780553 | -2.13 | 11.57738 | 2.263477 | 3.1113e+27 | 24.94531 | 129.9807 | 3.29e+17 | 473.3442 | 737.1473 | -2.965 | 9.950673 | 1.803597 | 7.0216e+27 | 56.22085 | 129.8901
mp-8016 | AlCuSe2 | 0.8960028 | 0 | 122 | 62.11188465 | 0.7587276 | 2.9732e+18 | 174.5458 | 9.058227 | 1.285 | 1.78435 | 3.606543 | 1.9102e+26 | 13.35949 | 128.9892 | 2.3473e+18 | 301.4654 | 2133.257 | -0.825 | 2.582717 | 6.280387 | 9.3108e+26 | 65.8022 | 129.7091
mp-8147 | K2As2Pd | 0.6797948 | 0 | 63 | 66.89196 | 0.9593711 | 2.9258e+18 | 256.0495 | 19.18221 | -0.18 | 3.585432 | 7.224907 | 5.4105e+26 | 30.09457 | 129.3484 | 2.8054e+18 | 295.4503 | 2448.877 | -0.745 | 2.464545 | 4.11742 | 8.6108e+26 | 48.50969 | 130.253
mp-8152 | Li2CeAs2 | 0.6905025 | 0 | 164 | 60.76824 | 1.827249 | 1.5329e+18 | 341.1774 | 17.84358 | -1.35 | 7.086464 | 7.637439 | 1.4911e+27 | 43.90492 | 129.8901 | 1.5019e+18 | 427.8256 | 2748.952 | -2.425 | 7.00006 | 7.498184 | 4.1414e+27 | 121.9176 | 129.8901
mp-8161 | CaPdF4 | 0.9734056 | 0 | 140 | 37.08194 | 18.74918 | 1.4889e+17 | 424.4611 | 2.682437 | -2.385 | 13.64261 | 0.6206872 | 3.9814e+27 | 11.42958 | 129.9807 | 74438062666666672 | 456.8491 | 155.3605 | -2.77 | 8.759615 | 0.3193406 | 5.8015e+27 | 16.63247 | 129.8901
mp-8175 | KTlO2 | 0.8835945 | 0 | 166 | 68.8701 | 2.282842 | 1.2271e+18 | 394.7603 | 19.12206 | -2.02 | 10.79091 | 10.27716 | 2.8013e+27 | 66.03551 | 129.8901 | 8.3921e+17 | 470.8299 | 1860.366 | -2.935 | 9.757113 | 8.836255 | 6.8216e+27 | 160.5897 | 129.8901
mp-8176 | RbTlO2 | 0.8497979 | 0 | 166 | 80.462475 | 2.464741 | 1.131e+18 | 412.011 | 19.19872 | -2.23 | 12.34507 | 11.20943 | 3.4313e+27 | 74.84032 | 129.8901 | 7.6654e+17 | 500.4909 | 1920.103 | -3.29 | 12.31774 | 11.17223 | 9.6719e+27 | 210.9779 | 129.8901
mp-8177 | HgF2 | 0.9683987 | 0 | 225 | 79.52894 | 7.017452 | 4.0032e+17 | 521.18061 | 10.87378 | -3.53 | 28.85719 | 8.338959 | 1.2252e+28 | 93.9438 | 129.8901 | 2.9734e+17 | 598.77613 | 1066.063 | -4.44 | 26.35908 | 7.279915 | 3.0254e+28 | 231.9677 | 129.8901
mp-8194 | Ba2GeP2 | 0.5696975 | 0 | 14 | 81.8483048 | 1.089349 | 2.33e+18 | 153.7798 | 5.510065 | 1.785 | 1.471639 | 1.570187 | 1.4101e+26 | 6.969497 | 129.9807 | 1.8956e+18 | 250.1231 | 1185.893 | -0.085 | 1.703369 | 1.955295 | 5.0105e+26 | 24.54735 | 129.4384
mp-8195 | Ba2GeAs2 | 0.5170979 | 0 | 14 | 99.42744 | 0.8314338 | 2.8508e+18 | 123.2504 | 4.33051 | 2.72 | 1.084214 | 1.489124 | 9.1008e+25 | 5.774181 | 128.6314 | 2.337e+18 | 215.2087 | 1082.399 | 0.485 | 1.274205 | 1.897218 | 3.2103e+26 | 20.80857 | 130.0714
mp-8200 | AgP2 | 0.6188005 | 0.01443738 | 14 | 56.60524 | 0.3567987 | 6.3381e+18 | 86.00935 | 4.688679 | 4.51 | 0.70074 | 2.752329 | 5.1005e+25 | 6.983964 | 123.8601 | 5.7021e+18 | 170.3942 | 1655.567 | 1.38 | 0.8586226 | 3.73309 | 1.8102e+26 | 26.82108 | 128.8101
mp-8231 | ZrSO | 0.7936064 | 0.02549689 | 129 | 46.42947 | 0.5924715 | 4.6274e+18 | 146.6663 | 9.954045 | 1.975 | 1.375507 | 3.537474 | 1.3101e+26 | 11.57859 | 128.1863 | 4.4265e+18 | 220.1788 | 2145.911 | 0.4 | 1.328093 | 3.356152 | 3.4103e+26 | 31.07321 | 130.1622
mp-28464 | Re3(TeI)7 | 0.8406957 | 0 | 2 | 137.656 | 6.713204 | 4.0232e+17 | 256.4953 | 2.646825 | -0.185 | 3.595165 | 0.3919075 | 5.4105e+26 | 4.318312 | 129.6188 | 2.6022e+17 | 302.4141 | 237.9867 | -0.84 | 2.605611 | 0.2418075 | 9.4108e+26 | 7.536092 | 129.8901
mp-8262 | K2P3 | 0.9006016 | 0.000143707 | 69 | 34.2235772 | 0.9521493 | 2.8077e+18 | 139.7784 | 5.485731 | 2.175 | 1.285144 | 1.568086 | 1.1101e+26 | 6.506061 | 132.2766 | 2.5391e+18 | 214.4604 | 1167.797 | 0.5 | 1.265013 | 1.531387 | 3.2103e+26 | 17.97401 | 129.3484
mp-8276 | Sr(ZnP)2 | 0.8286955 | 0 | 164 | 56.0771048 | 0.4354975 | 6.0424e+18 | 116.2005 | 8.158781 | 2.985 | 1.005473 | 3.508141 | 8.1007e+25 | 9.845174 | 128.8996 | 5.8417e+18 | 195.5224 | 2233.216 | 0.85 | 1.074857 | 3.877459 | 2.5102e+26 | 30.7786 | 129.4384
mp-8277 | Sr(CdP)2 | 0.7108974 | 0 | 164 | 74.8779048 | 0.5245445 | 5.0986e+18 | 138.8407 | 9.828376 | 2.205 | 1.272454 | 3.778241 | 1.1101e+26 | 11.63646 | 131.3511 | 5.0648e+18 | 221.3787 | 2482.187 | 0.38 | 1.341231 | 4.08867 | 3.5103e+26 | 35.61881 | 129.2584
mp-8279 | Ba(CdP)2 | 0.6836044 | 0 | 164 | 84.8193048 | 0.4880586 | 5.6863e+18 | 141.7407 | 11.42396 | 2.12 | 1.308974 | 4.392264 | 1.2101e+26 | 13.04869 | 128.5422 | 5.6495e+18 | 222.6243 | 2799.983 | 0.355 | 1.357908 | 4.640849 | 3.5103e+26 | 38.99792 | 130.4351
mp-667 | Tl2S | 0.5885958 | 0 | 146 | 146.9439 | 0.6496792 | 3.7779e+18 | 91.29004 | 3.148454 | 4.185 | 0.7501131 | 1.240628 | 5.1005e+25 | 4.252608 | 130.344 | 3.5971e+18 | 165.1752 | 981.3792 | 1.5 | 0.8189994 | 1.415393 | 1.6101e+26 | 13.7212 | 131.8127
mp-8301 | Gd2CF2 | 0.7323944 | 0 | 164 | 72.90150128 | 1.986217 | 1.4044e+18 | 256.302 | 9.225923 | -0.18 | 3.585432 | 2.425336 | 5.4105e+26 | 14.5361 | 129.3484 | 1.3025e+18 | 341.3226 | 1517.47 | -1.355 | 3.554149 | 2.393664 | 1.5011e+27 | 40.57776 | 129.7995
mp-8347 | BaMnS2 | 0.4421034 | 0.02789279 | 62 | 64.09876125 | 1.025433 | 2.5046e+18 | 143.3358 | 5.145814 | 2.07 | 1.331293 | 1.479278 | 1.2101e+26 | 6.370437 | 130.1622 | 2.2942e+18 | 214.7623 | 1058.147 | 0.495 | 1.268066 | 1.375157 | 3.2103e+26 | 16.75003 | 129.5286
mp-22235 | Cs2MnSnTe4 | 0.3886058 | 0 | 70 | 118.7323686 | 0.7515475 | 2.36e+18 | 98.5211 | 2.290741 | 3.785 | 0.8206049 | 1.14095 | 6.1005e+25 | 4.205672 | 127.4789 | 1.7517e+18 | 199.0208 | 693.8459 | 0.78 | 1.109419 | 1.79353 | 2.6102e+26 | 18.70244 | 129.9807
mp-8407 | Li3LaP2 | 0.6161065 | 0 | 164 | 36.945999 | 0.6064373 | 4.5158e+18 | 182.1352 | 14.98021 | 1.12 | 1.910981 | 5.593786 | 2.1102e+26 | 18.52507 | 129.2584 | 4.3437e+18 | 275.7123 | 3301.943 | -0.465 | 2.098844 | 6.438601 | 6.8106e+26 | 60.3109 | 129.7995
mp-8411 | Na2AgAs | 0.7694019 | 0 | 63 | 57.19233464 | 0.6872917 | 3.6628e+18 | 172.1292 | 10.85237 | 1.34 | 1.745011 | 4.045623 | 1.8102e+26 | 14.2633 | 130.344 | 3.1994e+18 | 286.13 | 2619.399 | -0.615 | 2.285928 | 6.065717 | 7.7107e+26 | 60.48726 | 130.0714
mp-8543 | Na3AlAs2 | 0.8606961 | 0 | 72 | 40.96567 | 1.081873 | 2.5114e+18 | 261.6237 | 17.18965 | -0.26 | 3.745286 | 6.441148 | 5.7105e+26 | 28.49161 | 130.1622 | 2.0986e+18 | 337.1567 | 2385.574 | -1.3 | 3.436096 | 5.660227 | 1.4211e+27 | 70.81627 | 130.0714
mp-8547 | PdPtF6 | 0.7737013 | 0 | 148 | 51.9368024 | 9.680343 | 2.8432e+17 | 348.7259 | 3.457588 | -1.445 | 7.514389 | 0.6839185 | 1.6311e+27 | 9.049324 | 129.7995 | 1.4411e+17 | 415.7118 | 249.0373 | -2.275 | 6.353932 | 0.5317748 | 3.5813e+27 | 19.90145 | 129.8901
mp-856 | SnO2 | 0.6519031 | 0 | 136 | 50.23627 | 1.636258 | 1.6556e+18 | 169.0632 | 4.732008 | 1.41 | 1.696874 | 1.056079 | 1.7102e+26 | 5.744638 | 131.3511 | 1.4884e+18 | 257.6008 | 987.6723 | -0.2 | 1.812285 | 1.165633 | 5.4105e+26 | 17.93477 | 130.4351
mp-8570 | Ba3Zr2S7 | 0.8302057 | 0 | 136 | 68.24033 | 4.530726 | 6.27e+17 | 283.9854 | 5.056652 | -0.585 | 4.493882 | 0.987827 | 7.5107e+26 | 8.941924 | 130.0714 | 5.6266e+17 | 355.1543 | 709.7096 | -1.53 | 3.9608 | 0.8173777 | 1.7612e+27 | 20.92754 | 129.9807
mp-8579 | Ba(AgS)2 | 0.8760977 | 0 | 164 | 83.43868 | 0.906189 | 2.8768e+18 | 180.08 | 9.32902 | 1.165 | 1.875108 | 2.976536 | 2.0102e+26 | 12.04987 | 130.5263 | 2.5383e+18 | 304.011 | 2345.98 | -0.86 | 2.636508 | 4.96267 | 9.6109e+26 | 56.82446 | 129.6188
mp-8594 | Ag7PSe6 | 0.4412054 | 0 | 198 | 89.98651 | 1.797086 | 1.464e+18 | 220.90313 | 7.14384 | 0.385 | 2.67586 | 1.816945 | 3.5103e+26 | 10.35814 | 128.9892 | 6.9886e+17 | 300.85814 | 632.5746 | -0.82 | 2.575139 | 1.715329 | 9.2108e+26 | 27.65943 | 130.0714
mp-8621 | K2PtSe2 | 0.9415955 | 0 | 71 | 86.24012 | 1.870788 | 1.5054e+18 | 322.166 | 15.62423 | -1.105 | 6.103448 | 5.892859 | 1.1911e+27 | 34.27716 | 129.9807 | 1.4597e+18 | 395.1705 | 2279.405 | -2.025 | 5.412698 | 4.921346 | 2.8113e+27 | 80.96693 | 129.9807
mp-30145 | Rb2Bi8Se13 | 0.5645002 | 0 | 11 | 124.7504 | 0.4633654 | 4.5053e+18 | 73.43556 | 2.429618 | 5.455 | 0.587048 | 1.426018 | 3.1003e+25 | 4.118594 | 138.9313 | 3.5906e+18 | 128.6417 | 594.1989 | 2.53 | 0.5738371 | 1.378154 | 1.0101e+26 | 11.28209 | 127.3909
mp-11055 | CsSn | 0.7471974 | 0.005923395 | 142 | 125.8077 | 0.9630884 | 2.2285e+18 | 109.1724 | 2.656106 | 3.275 | 0.9303583 | 0.9494589 | 7.1006e+25 | 3.962559 | 129.8901 | 1.325e+18 | 192.4497 | 490.7493 | 0.91 | 1.046478 | 1.132651 | 2.4102e+26 | 13.3702 | 129.4384
mp-8703 | Na3SbSe4 | 0.976603 | 0 | 217 | 63.32116348 | 1.357372 | 2.0691e+18 | 229.55574 | 10.90337 | 0.24 | 2.876779 | 3.085398 | 3.8103e+26 | 15.28689 | 130.7089 | 1.9684e+18 | 312.84925 | 1926.592 | -0.98 | 2.831123 | 3.012239 | 1.0611e+27 | 42.21334 | 130.1622
mp-8713 | K2MnS2 | 0.9732968 | 0 | 72 | 39.452929 | 1.964861 | 1.1719e+18 | 170.3582 | 3.401121 | 1.38 | 1.717245 | 0.8170539 | 1.8102e+26 | 4.870435 | 128.8101 | 8.228e+17 | 297.3312 | 727.4058 | -0.77 | 2.500774 | 1.435866 | 8.8108e+26 | 24.20977 | 130.1622
mp-8716 | K2MnSe2 | 0.9912019 | 0 | 72 | 58.210929 | 1.926492 | 1.2169e+18 | 197.9579 | 4.768744 | 0.805 | 2.193781 | 1.215176 | 2.6102e+26 | 7.172595 | 128.8996 | 9.4088e+17 | 307.7384 | 891.0448 | -0.91 | 2.715643 | 1.673625 | 1.0011e+27 | 27.94173 | 129.8901
mp-8719 | K2MnTe2 | 0.8460972 | 0 | 72 | 77.666929 | 1.76024 | 1.5176e+18 | 190.7768 | 5.523318 | 0.945 | 2.060869 | 1.266828 | 2.3102e+26 | 7.14763 | 130.7089 | 1.2889e+18 | 281.1063 | 1018.483 | -0.545 | 2.196202 | 1.39364 | 7.3107e+26 | 22.24063 | 129.6188
mp-8720 | Rb2MnTe2 | 0.960902 | 0 | 72 | 96.214729 | 2.14163 | 1.2345e+18 | 212.8165 | 5.591108 | 0.53 | 2.493814 | 1.256549 | 3.1103e+26 | 7.820206 | 129.9807 | 1.0701e+18 | 307.3813 | 1011.023 | -0.905 | 2.707606 | 1.421548 | 1.0011e+27 | 25.02328 | 129.6188
mp-8752 | Na4CdP2 | 0.7408027 | 0 | 166 | 38.04537 | 1.486385 | 1.8961e+18 | 255.7652 | 12.40349 | -0.175 | 3.575731 | 3.731214 | 5.3105e+26 | 19.3455 | 130.344 | 1.7794e+18 | 337.8679 | 2031.268 | -1.31 | 3.45723 | 3.547279 | 1.4411e+27 | 52.02021 | 129.7091
mp-8753 | K4HgP2 | 0.9355954 | 0 | 166 | 59.84725 | 3.914871 | 7.0783e+17 | 347.889 | 8.566578 | -1.435 | 7.468021 | 2.634706 | 1.6111e+27 | 22.16957 | 129.9807 | 4.9077e+17 | 397.4997 | 775.4457 | -2.055 | 5.517405 | 1.673116 | 2.9013e+27 | 39.81954 | 129.7995
mp-8818 | Ca2ZnN2 | 0.7625038 | 0 | 139 | 34.71568 | 1.063341 | 2.6003e+18 | 205.6298 | 10.99511 | 0.66 | 2.345087 | 3.275137 | 2.8103e+26 | 14.36242 | 130.5263 | 2.4469e+18 | 289.9416 | 2057.054 | -0.67 | 2.359541 | 3.305462 | 8.1107e+26 | 40.99964 | 129.8901
mp-8850 | Dy2S3 | 0.7388979 | 0.006037435 | 62 | 84.239 | 0.8406993 | 3.3457e+18 | 204.6946 | 14.01851 | 0.675 | 2.328747 | 4.610229 | 2.8103e+26 | 17.97668 | 129.8901 | 2.7082e+18 | 271.6002 | 1997.762 | -0.41 | 2.034971 | 3.765966 | 6.5106e+26 | 41.53439 | 129.7091
mp-8851 | BaCuP2O7 | 0.3489044 | 0 | 2 | 34.07421 | 2.758538 | 8.847e+17 | 279.7719 | 6.924757 | -0.525 | 4.34271 | 1.975253 | 7.1106e+26 | 13.95168 | 130.344 | 8.2396e+17 | 289.7899 | 691.9484 | -0.665 | 2.352732 | 0.7876629 | 8.1107e+26 | 15.73585 | 129.6188
mp-29237 | Tl2SnSe3 | 0.9872018 | 0 | 62 | 127.3928 | 0.5471375 | 4.3124e+18 | 77.72238 | 2.605004 | 5.1 | 0.6253355 | 1.22187 | 4.1004e+25 | 3.842558 | 126.8648 | 3.049e+18 | 159.0582 | 771.3878 | 1.65 | 0.7734289 | 1.680683 | 1.5101e+26 | 14.95351 | 130.344
mp-8866 | La10Se19 | 0.5696975 | 0 | 86 | 99.63085 | 0.5171583 | 5.2289e+18 | 222.6004 | 25.90989 | 0.36 | 2.709099 | 11.98953 | 3.5103e+26 | 36.66736 | 130.1622 | 4.2359e+18 | 261.1036 | 2887.812 | -0.255 | 1.867517 | 6.862171 | 5.7105e+26 | 59.35876 | 129.8901
mp-8930 | K2GeAs2 | 0.8392943 | 0 | 72 | 60.13596 | 1.331553 | 2.0126e+18 | 193.6899 | 7.55045 | 0.885 | 2.116333 | 2.003726 | 2.4102e+26 | 9.832845 | 130.5263 | 1.6275e+18 | 279.5214 | 1271.612 | -0.52 | 2.165197 | 2.07352 | 7.1106e+26 | 28.78053 | 130.0714
mp-8931 | Rb2SnAs2 | 0.6867065 | 0 | 72 | 87.89776 | 1.393833 | 1.868e+18 | 167.9216 | 5.26737 | 1.435 | 1.680188 | 1.32349 | 1.7102e+26 | 6.644925 | 130.344 | 1.3953e+18 | 262.1267 | 958.729 | -0.27 | 1.882948 | 1.570152 | 5.8105e+26 | 22.29752 | 129.5286
mp-13313 | ScTlSe2 | 0.6594951 | 0 | 166 | 101.814803 | 0.2702979 | 8.4859e+18 | 50.15497 | 2.134636 | 8.33 | 0.3907039 | 1.737831 | 2.1002e+25 | 3.839022 | 124.5373 | 8.2124e+18 | 95.41339 | 747.6335 | 3.95 | 0.3950415 | 1.766852 | 5.1005e+25 | 11.03934 | 135.4963
mp-8956 | Ho2S3 | 0.611399 | 0.007778786 | 62 | 85.211128 | 0.7598244 | 3.211e+18 | 150.8739 | 7.3092 | 1.86 | 1.432402 | 2.588377 | 1.3101e+26 | 9.593796 | 132.0908 | 2.8302e+18 | 226.0542 | 1446.243 | 0.3 | 1.395611 | 2.489297 | 3.7103e+26 | 26.10015 | 129.5286
mp-8966 | K2Sn2Se5 | 0.8471992 | 0 | 15 | 78.93518 | 1.062987 | 2.5505e+18 | 187.0629 | 8.924833 | 1.02 | 1.994536 | 2.570224 | 2.2102e+26 | 11.26933 | 130.4351 | 1.6851e+18 | 292.444 | 1441.17 | -0.705 | 2.407865 | 3.409231 | 8.3107e+26 | 42.27955 | 130.253
mp-8975 | Hg3(AsO4)2 | 0.9884943 | 0 | 14 | 67.66218 | 9.263324 | 2.9508e+17 | 335.8539 | 3.328421 | -1.28 | 6.788522 | 0.6273538 | 1.4011e+27 | 8.120118 | 129.7995 | 1.829e+17 | 406.9078 | 302.8403 | -2.17 | 5.939114 | 0.513372 | 3.2313e+27 | 18.79434 | 129.9807
mp-9029 | Ca3VN3 | 0.7031013 | 0 | 63 | 30.45651 | 1.413628 | 1.9891e+18 | 351.2536 | 24.54132 | -1.48 | 7.6792 | 12.6611 | 1.6812e+27 | 64.01848 | 129.9807 | 1.8472e+18 | 378.7601 | 2650.021 | -1.825 | 4.766633 | 6.191771 | 2.3312e+27 | 88.55108 | 129.7995
mp-9056 | ZrPdF6 | 0.9909025 | 0.006393679 | 148 | 38.9543024 | 2.246598 | 1.2419e+18 | 333.172 | 13.78529 | -1.25 | 6.665151 | 5.110071 | 1.3611e+27 | 32.57288 | 129.8901 | 1.0045e+18 | 386.8325 | 1503.189 | -1.925 | 5.078689 | 3.398907 | 2.5612e+27 | 61.27927 | 129.8901
mp-9063 | RbSe | 0.9531059 | 0 | 189 | 82.2139 | 2.778133 | 9.9071e+17 | 297.6039 | 8.77454 | -0.775 | 5.016191 | 2.426227 | 8.9108e+26 | 17.19785 | 129.7091 | 6.9415e+17 | 396.2915 | 1090.147 | -2.04 | 5.464785 | 2.758862 | 2.8613e+27 | 55.31182 | 129.7995
mp-9075 | CdCuF4 | 0.6796043 | 0 | 140 | 41.9917688 | 3.092059 | 8.9503e+17 | 277.8136 | 6.907895 | -0.495 | 4.269446 | 1.622503 | 7.0106e+26 | 12.13317 | 129.5286 | 6.8056e+17 | 349.9408 | 833.4089 | -1.465 | 3.804041 | 1.364571 | 1.6611e+27 | 28.86234 | 129.7995
mp-9107 | NaZrCuS3 | 0.5479965 | 0 | 63 | 45.65913 | 0.6082272 | 4.3242e+18 | 145.0001 | 9.091582 | 2.025 | 1.351935 | 3.313867 | 1.2101e+26 | 10.98998 | 131.6277 | 3.8106e+18 | 212.9389 | 1727.83 | 0.525 | 1.249899 | 2.945872 | 3.1103e+26 | 27.63487 | 130.1622
mp-9124 | LiZnAs | 0.5475066 | 0 | 216 | 49.09053 | 0.3731093 | 8.1251e+18 | 157.81068 | 20.23482 | 1.68 | 1.52961 | 8.300738 | 1.5101e+26 | 21.56234 | 129.2584 | 7.8845e+18 | 225.03393 | 3992.731 | 0.315 | 1.385188 | 7.153337 | 3.6103e+26 | 52.55735 | 130.5263
mp-9130 | CrSbS3 | 0.5890992 | 0 | 62 | 53.99022 | 1.100746 | 1.9595e+18 | 144.0283 | 4.064775 | 2.05 | 1.340402 | 1.343759 | 1.2101e+26 | 5.995447 | 130.8004 | 1.5066e+18 | 251.5304 | 953.1713 | -0.11 | 1.726315 | 1.964035 | 5.1105e+26 | 24.78573 | 129.4384
mp-9146 | CdHgO2 | 0.3692993 | 0 | 12 | 86.24995 | 1.328233 | 2.1069e+18 | 334.8532 | 23.62367 | -1.27 | 6.747115 | 11.44896 | 1.3811e+27 | 56.11374 | 130.0714 | 2.0305e+18 | 406.3556 | 3352.936 | -2.165 | 5.920087 | 9.409809 | 3.2213e+27 | 130.4456 | 129.8901
mp-9159 | Li4NpO5 | 0.5953987 | 0 | 87 | 34.48092 | 150.2809 | 18346308666666668 | 389.7423 | 0.2786787 | -1.96 | 10.38604 | 0.0181685 | 2.6512e+27 | 0.9471907 | 129.7995 | 15553406266666666 | -74.557 | 0.8645744 | 5.36 | 0.2984219 | 8.848917e-05 | 4.1004e+25 | 0.01302636 | 122.4396
mp-9179 | Ba3Zr2S7 | 0.516404 | 0.009382572 | 139 | 68.24033 | 1.296845 | 1.848e+18 | 185.6053 | 6.366165 | 1.05 | 1.968898 | 1.870694 | 2.2102e+26 | 9.059545 | 129.1686 | 1.2505e+18 | 322.0441 | 1296.925 | -1.1 | 3.04253 | 3.593522 | 1.1911e+27 | 49.22382 | 129.7091
mp-9200 | K3AuO | 0.5645954 | 0 | 221 | 66.0521738 | 2.63098 | 1.0736e+18 | 413.4714 | 18.35329 | -2.25 | 12.50495 | 10.36207 | 3.4913e+27 | 71.47791 | 129.9807 | 1.0663e+18 | 461.38762 | 2269.891 | -2.825 | 9.079888 | 6.411276 | 6.1216e+27 | 125.0877 | 129.8901
mp-9216 | Ca3Tl2O6 | 0.7310066 | 0 | 55 | 56.81791 | 1.365193 | 2.0157e+18 | 189.7133 | 7.254868 | 0.965 | 2.042861 | 1.83049 | 2.3102e+26 | 9.095588 | 129.8901 | 1.1473e+18 | 301.1597 | 1040.587 | -0.825 | 2.582717 | 2.602102 | 9.3108e+26 | 36.57063 | 129.7091
mp-9244 | LiBC | 0.8988056 | 0 | 194 | 9.9209 | 0.6829406 | 4.0671e+18 | 223.9128 | 20.39095 | 0.335 | 2.742909 | 8.049016 | 3.6103e+26 | 28.28779 | 129.5286 | 4.0125e+18 | 323.3847 | 4196.154 | -1.12 | 3.079495 | 9.575136 | 1.2111e+27 | 95.18046 | 129.7995
mp-9245 | LiGaPdF6 | 0.9400036 | 0.006996693 | 163 | 33.0082688 | 2.502867 | 1.1182e+18 | 332.2656 | 12.34461 | -1.235 | 6.604413 | 4.28642 | 1.3411e+27 | 28.83899 | 129.9807 | 8.602e+17 | 376.3449 | 1218.355 | -1.795 | 4.677083 | 2.554501 | 2.2612e+27 | 48.61122 | 129.8901
mp-9268 | KSe | 0.7600956 | 0 | 189 | 59.02915 | 1.772563 | 1.563e+18 | 246.7399 | 9.515479 | -0.035 | 3.317291 | 2.560195 | 4.8104e+26 | 14.49565 | 129.4384 | 1.2702e+18 | 340.857 | 1475.741 | -1.345 | 3.532352 | 2.813155 | 1.4811e+27 | 45.05112 | 130.0714
mp-927 | CuP2 | 0.8231035 | 0 | 14 | 41.83117 | 0.538319 | 5.1388e+18 | 189.5002 | 18.45346 | 0.97 | 2.038396 | 7.368399 | 2.3102e+26 | 22.99103 | 129.6188 | 4.5635e+18 | 283.4472 | 3666.453 | -0.575 | 2.234124 | 8.454764 | 7.5107e+26 | 74.61584 | 129.5286
mp-9306 | Sr2ZnN2 | 0.7360951 | 0 | 139 | 53.73248 | 1.098173 | 2.5427e+18 | 247.7491 | 15.60687 | -0.05 | 3.343802 | 5.313178 | 4.8104e+26 | 23.67854 | 130.253 | 2.3596e+18 | 309.9872 | 2267.415 | -0.94 | 2.764452 | 3.993992 | 1.0311e+27 | 50.34469 | 129.7091
mp-9307 | Ba2ZnN2 | 0.5027031 | 0 | 139 | 73.61528 | 0.8931742 | 3.0349e+18 | 194.7738 | 11.51339 | 0.865 | 2.135313 | 3.696477 | 2.5102e+26 | 14.85618 | 128.8101 | 2.622e+18 | 325.2798 | 2774.218 | -1.145 | 3.126423 | 6.548885 | 1.2311e+27 | 74.44683 | 130.1622
mp-9317 | KZrCuS3 | 0.5925959 | 0 | 63 | 48.34388 | 0.6264906 | 4.1528e+18 | 135.6231 | 7.638536 | 2.305 | 1.231661 | 2.756544 | 1.1101e+26 | 9.277924 | 128.1863 | 3.6836e+18 | 201.9122 | 1501.746 | 0.73 | 1.135108 | 2.438844 | 2.7102e+26 | 23.21949 | 129.7995
mp-9318 | KZrCuSe3 | 0.2257048 | 0 | 63 | 71.79138 | 0.3562078 | 5.794e+18 | 105.2954 | 6.423891 | 3.45 | 0.889796 | 3.948031 | 7.1006e+25 | 10.01508 | 125.5637 | 5.2357e+18 | 166.7416 | 1455.659 | 1.465 | 0.830252 | 3.558441 | 1.7102e+26 | 25.5456 | 129.1686
mp-9321 | Ba2HfS4 | 0.8788052 | 0 | 139 | 83.05771 | 0.9977581 | 2.7498e+18 | 205.8471 | 11.6518 | 0.655 | 2.350571 | 3.615947 | 2.8103e+26 | 15.36 | 130.8004 | 2.0002e+18 | 320.5796 | 2055.635 | -1.085 | 3.015138 | 5.253189 | 1.1711e+27 | 63.11712 | 129.8901
mp-9322 | Rb2Sn2Se5 | 0.8349949 | 0 | 15 | 89.23951 | 1.432124 | 1.9351e+18 | 234.6196 | 10.65222 | 0.16 | 2.996462 | 3.026511 | 4.1104e+26 | 15.40278 | 129.7995 | 1.4103e+18 | 324.0351 | 1480.758 | -1.13 | 3.09817 | 3.181903 | 1.2211e+27 | 45.80244 | 129.7995
mp-9323 | Tb2S3 | 0.5790991 | 0 | 62 | 82.80914 | 0.7791185 | 3.1299e+18 | 149.8823 | 7.031321 | 1.89 | 1.417188 | 2.453217 | 1.3101e+26 | 9.208461 | 131.0753 | 2.7729e+18 | 224.8247 | 1401.582 | 0.32 | 1.381737 | 2.361743 | 3.6103e+26 | 25.0752 | 130.253
mp-28920 | Tl5Se2Cl | 0.5641056 | 0 | 130 | 151.9111875 | 0.3215235 | 6.0953e+18 | 53.34169 | 1.734328 | 7.795 | 0.4168066 | 1.475988 | 2.1002e+25 | 3.55916 | 130.7089 | 5.5962e+18 | 103.7584 | 602.478 | 3.525 | 0.436695 | 1.582881 | 6.1005e+25 | 10.79185 | 133.5886
mp-9396 | HfTlCuS3 | 0.8072937 | 0 | 63 | 90.43572 | 0.7034973 | 3.8098e+18 | 145.9189 | 8.112042 | 2 | 1.363636 | 2.698696 | 1.2101e+26 | 9.624306 | 132.4629 | 3.3914e+18 | 209.5952 | 1489.83 | 0.585 | 1.21465 | 2.268732 | 3.0103e+26 | 22.88886 | 129.5286
mp-29034 | Tl2GeTe3 | 0.4130008 | 0 | 62 | 144.0344 | 0.3493441 | 4.5054e+18 | 55.38463 | 1.382008 | 7.485 | 0.4335639 | 1.382609 | 2.1002e+25 | 3.473067 | 134.633 | 2.8595e+18 | 147.9952 | 626.2967 | 1.94 | 0.6962099 | 2.813391 | 1.3101e+26 | 20.00158 | 129.3484
mp-9437 | NbFeSb | 0.5670036 | 0 | 216 | 90.17046 | 1.027824 | 2.7113e+18 | 287.22715 | 22.36794 | -0.63 | 4.611454 | 9.503392 | 7.8107e+26 | 40.97361 | 130.0714 | 2.5595e+18 | 376.75586 | 3633.039 | -1.8 | 4.691882 | 9.753093 | 2.2712e+27 | 118.936 | 129.9807
mp-9462 | CsTeSe3 | 0.7410068 | 0 | 14 | 99.47709038 | 0.4721332 | 5.4778e+18 | 80.58993 | 3.557694 | 4.885 | 0.650943 | 1.618891 | 4.1004e+25 | 4.730515 | 130.7089 | 4.7356e+18 | 137.8356 | 899.6936 | 2.235 | 0.6299882 | 1.541352 | 1.1101e+26 | 12.73923 | 130.344
mp-9490 | KAg2SbS4 | 0.5871945 | 0.001146223 | 121 | 63.1068375 | 0.8984419 | 3.0911e+18 | 215.2182 | 14.31781 | 0.485 | 2.548409 | 4.777149 | 3.2103e+26 | 19.25662 | 130.0714 | 2.5133e+18 | 301.9984 | 2292.196 | -0.835 | 2.597954 | 4.917134 | 9.4108e+26 | 56.06187 | 129.6188
mp-27199 | AuSeBr | 0.6294945 | 0 | 62 | 118.6102 | 0.5047869 | 4.0969e+18 | 68.26048 | 1.908949 | 5.935 | 0.5419606 | 1.112473 | 3.1003e+25 | 3.361208 | 130.9836 | 2.879e+18 | 159.2462 | 730.0842 | 1.645 | 0.7748816 | 1.901914 | 1.5101e+26 | 16.25368 | 130.5263
mp-9517 | SrTiN2 | 0.7925996 | 0 | 129 | 40.8751 | 0.5850581 | 4.6388e+18 | 235.2537 | 25.67304 | 0.15 | 3.011889 | 11.68046 | 4.1104e+26 | 37.99484 | 130.253 | 4.1451e+18 | 327.1926 | 4437.489 | -1.17 | 3.174166 | 12.63705 | 1.2611e+27 | 116.267 | 130.0714
mp-9538 | Ag3AsS4 | 0.3498976 | 0 | 31 | 65.848275 | 1.112478 | 2.3522e+18 | 209.8262 | 10.35593 | 0.58 | 2.435067 | 3.23839 | 3.0103e+26 | 14.52584 | 129.7995 | 1.7846e+18 | 304.077 | 1650.061 | -0.86 | 2.636508 | 3.648434 | 9.6109e+26 | 46.28739 | 129.6188
mp-9565 | Ca(MgSb)2 | 0.793103 | 0 | 164 | 66.4416 | 0.3306748 | 5.8078e+18 | 90.19679 | 4.724896 | 4.25 | 0.739721 | 3.345803 | 5.1005e+25 | 8.181947 | 128.9892 | 5.5143e+18 | 170.9198 | 1610.928 | 1.365 | 0.8637877 | 4.22191 | 1.8102e+26 | 29.2023 | 129.3484
mp-9567 | Ba(MgSb)2 | 0.8566008 | 0 | 164 | 85.8914 | 0.4901305 | 5.6489e+18 | 140.5177 | 11.15389 | 2.155 | 1.293723 | 4.288393 | 1.2101e+26 | 12.76543 | 127.3909 | 5.4302e+18 | 222.8063 | 2695.688 | 0.355 | 1.357908 | 4.611453 | 3.5103e+26 | 38.83306 | 130.4351
mp-9569 | Ca(ZnP)2 | 0.8749957 | 0 | 164 | 46.5687048 | 0.4459435 | 6.0242e+18 | 119.8619 | 8.654834 | 2.845 | 1.045753 | 3.591069 | 8.1007e+25 | 10.19613 | 132.6496 | 5.9195e+18 | 196.6325 | 2288.734 | 0.83 | 1.084569 | 3.79285 | 2.5102e+26 | 30.46595 | 130.344
mp-9570 | Ca(CdP)2 | 0.8197021 | 0 | 164 | 65.3695048 | 0.6124579 | 4.5434e+18 | 151.7542 | 10.46312 | 1.84 | 1.442695 | 3.615327 | 1.4101e+26 | 12.03112 | 128.0089 | 4.5615e+18 | 229.0102 | 2392.318 | 0.25 | 1.431137 | 3.571969 | 3.8103e+26 | 33.6245 | 130.253
mp-9579 | AlTlSe2 | 0.589902 | 0.01249847 | 140 | 97.32120965 | 0.674479 | 3.9483e+18 | 149.4189 | 8.814897 | 1.9 | 1.412176 | 3.029568 | 1.3101e+26 | 10.58092 | 130.7089 | 3.523e+18 | 220.6373 | 1715.013 | 0.39 | 1.33464 | 2.783515 | 3.4103e+26 | 27.49685 | 130.6175
mp-28662 | Tl2SnTe3 | 0.4361985 | 0 | 62 | 151.7128 | 0.3760038 | 3.0794e+18 | 52.87083 | 0.8607966 | 7.87 | 0.4129422 | 1.150921 | 2.1002e+25 | 3.001291 | 129.7995 | 2.1984e+18 | 146.1643 | 469.6684 | 1.99 | 0.6841819 | 2.454534 | 1.3101e+26 | 18.10138 | 127.6552
mp-9582 | Yb(ZnP)2 | 0.7959058 | 0 | 164 | 73.1611048 | 0.4366893 | 6.3623e+18 | 125.1919 | 9.971663 | 2.65 | 1.106861 | 4.035344 | 9.1008e+25 | 11.34037 | 130.6175 | 6.2756e+18 | 199.8949 | 2507.605 | 0.765 | 1.117036 | 4.091117 | 2.6102e+26 | 32.51871 | 130.6175
mp-9588 | LiP | 0.8142054 | 0 | 14 | 18.957381 | 0.5310865 | 4.9374e+18 | 147.3939 | 10.72655 | 1.955 | 1.385129 | 4.211992 | 1.3101e+26 | 13.05333 | 128.8101 | 4.3032e+18 | 232.566 | 2327.477 | 0.19 | 1.475405 | 4.630405 | 4.0104e+26 | 40.58945 | 129.8901
mp-9619 | Th(FeP3)4 | 0.5338057 | 0 | 204 | 48.65313 | 0.3242505 | 6.6584e+18 | 44.297557 | 1.306556 | 9.51 | 0.343182 | 1.088844 | 2.1002e+25 | 2.61186 | 112.5091 | 6.1092e+18 | 98.136111 | 588.3539 | 3.805 | 0.4083945 | 1.41351 | 6.1005e+25 | 9.679318 | 127.0398
mp-9639 | BaCu(SeO3)2 | 0.3563059 | 0 | 15 | 45.47894 | 2.732005 | 8.0097e+17 | 278.0087 | 6.190604 | -0.5 | 4.281551 | 1.961912 | 7.0106e+26 | 13.79071 | 129.8901 | 7.7427e+17 | 269.6673 | 563.0515 | -0.38 | 2.001143 | 0.6268954 | 6.3106e+26 | 12.4637 | 130.0714
mp-9640 | SrCu(SeO3)2 | 0.4113001 | 0 | 15 | 40.50824 | 3.751005 | 6.9852e+17 | 291.6892 | 5.943217 | -0.695 | 4.787877 | 1.442092 | 8.3107e+26 | 11.87772 | 129.7091 | 6.3669e+17 | 295.4197 | 555.655 | -0.745 | 2.464545 | 0.5325786 | 8.6108e+26 | 12.40702 | 130.253
mp-9660 | Sr2Cu(BO3)2 | 0.4904988 | 0.01644645 | 14 | 32.4004 | 4.187381 | 6.1752e+17 | 208.734 | 2.690542 | 0.6 | 2.412117 | 0.4372036 | 3.0103e+26 | 3.804596 | 128.8996 | 3.5148e+17 | 295.3673 | 306.6374 | -0.745 | 2.464545 | 0.451535 | 8.6108e+26 | 11.11406 | 130.253
mp-9672 | K2NiP2 | 0.6310048 | 0 | 63 | 39.7675048 | 1.207076 | 2.3232e+18 | 282.227 | 18.50482 | -0.56 | 4.43013 | 7.031092 | 7.4107e+26 | 32.85147 | 129.5286 | 2.1323e+18 | 310.306 | 2053.195 | -0.945 | 2.772686 | 3.481361 | 1.0311e+27 | 46.00742 | 129.9807
mp-9676 | K2NaGaAs2 | 0.8054025 | 0 | 72 | 53.45876 | 1.511606 | 1.7457e+18 | 267.0124 | 12.44593 | -0.34 | 3.914237 | 4.166897 | 6.1105e+26 | 21.78704 | 130.0714 | 1.0949e+18 | 349.7107 | 1339.066 | -1.46 | 3.792269 | 3.973661 | 1.6511e+27 | 58.7654 | 129.8901
mp-9687 | K2PAu | 0.9503984 | 0 | 63 | 76.53423275 | 2.142681 | 1.2483e+18 | 242.4308 | 7.336683 | 0.035 | 3.197138 | 1.822661 | 4.5104e+26 | 11.34621 | 130.0714 | 9.4574e+17 | 332.093 | 1043.021 | -1.235 | 3.302206 | 1.913243 | 1.3411e+27 | 33.68685 | 129.9807
mp-23238 | Ta3I7 | 0.8863972 | 0 | 64 | 143.117499 | 5.153755 | 4.5923e+17 | 195.5345 | 1.755822 | 0.85 | 2.149713 | 0.2693923 | 2.5102e+26 | 2.600823 | 129.4384 | 1.9696e+17 | 249.4619 | 122.5715 | -0.075 | 1.6943 | 0.188495 | 4.9104e+26 | 5.147217 | 130.1622
mp-9698 | Rb6AlSb3 | 0.2867944 | 0 | 11 | 90.50683386 | 2.29458 | 1.1288e+18 | 204.8667 | 4.737729 | 0.67 | 2.334176 | 1.025996 | 2.8103e+26 | 6.609413 | 130.1622 | 8.1346e+17 | 243.7513 | 483.3147 | 0.01 | 1.619693 | 0.5930541 | 4.6104e+26 | 10.80581 | 129.8901
mp-9703 | K2LiGaAs2 | 0.7545989 | 0 | 64 | 50.78397 | 0.7059825 | 3.8555e+18 | 195.5363 | 14.74131 | 0.85 | 2.149713 | 5.31349 | 2.5102e+26 | 18.98631 | 129.4384 | 3.7314e+18 | 262.0342 | 2562.059 | -0.27 | 1.882948 | 4.355787 | 5.8105e+26 | 44.02236 | 129.5286
mp-9722 | Na2LiGaAs2 | 0.684203 | 0 | 64 | 45.41446 | 0.5244403 | 5.1829e+18 | 189.9463 | 18.69983 | 0.96 | 2.047341 | 7.713315 | 2.3102e+26 | 23.75502 | 130.0714 | 4.3924e+18 | 278.6478 | 3410.449 | -0.51 | 2.152944 | 8.317732 | 7.1106e+26 | 72.45389 | 129.4384
mp-9732 | BaNaP | 0.8555939 | 0 | 189 | 63.76351 | 0.3949364 | 5.7762e+18 | 70.08786 | 2.837447 | 5.76 | 0.5575988 | 1.677614 | 3.1003e+25 | 4.48161 | 133.7776 | 4.1702e+18 | 155.3261 | 1006.114 | 1.745 | 0.7466467 | 2.599453 | 1.4101e+26 | 19.64856 | 131.3511
mp-9745 | Ba3NaRuO6 | 0.5325948 | 0 | 167 | 57.45792448 | 2.620814 | 9.8156e+17 | 226.8379 | 5.05067 | 0.285 | 2.812284 | 1.111564 | 3.7103e+26 | 7.652749 | 130.253 | 5.5535e+17 | 310.9181 | 536.8539 | -0.955 | 2.789238 | 1.097928 | 1.0411e+27 | 21.3798 | 129.9807
mp-9770 | Ag8GeS6 | 0.6102017 | 0 | 33 | 75.19837 | 3.28107 | 7.858e+17 | 269.4301 | 5.704295 | -0.375 | 3.991147 | 1.341601 | 6.3106e+26 | 10.33469 | 129.7995 | 5.0398e+17 | 340.2371 | 583.4106 | -1.34 | 3.52151 | 1.111911 | 1.4811e+27 | 24.22642 | 129.7995
mp-30373 | RbAu | 0.5691941 | 0 | 221 | 100.12 | 0.2449972 | 8.5325e+18 | 34.335592 | 1.005925 | 12.415 | 0.2638771 | 1.117792 | 1.1001e+25 | 2.352719 | 128.1863 | 8.1935e+18 | 69.176389 | 392.0878 | 5.845 | 0.2749476 | 1.188867 | 3.1003e+25 | 7.0769 | 132.4629
mp-9775 | NaSrAs | 0.8077019 | 0 | 189 | 61.84378976 | 0.4593624 | 4.346e+18 | 97.49239 | 4.130738 | 3.835 | 0.8111267 | 2.346388 | 6.1005e+25 | 6.760518 | 126.3419 | 2.9499e+18 | 214.7346 | 1360.245 | 0.495 | 1.268066 | 4.586483 | 3.2103e+26 | 37.39102 | 129.5286
mp-978 | Sr2Sn | 0.1557988 | 0 | 62 | 97.98333 | 0.2641106 | 5.8316e+18 | 85.14563 | 4.227793 | 4.565 | 0.6929884 | 4.250209 | 4.1004e+25 | 9.276197 | 136.8554 | 4.5672e+18 | 151.1546 | 1043.496 | 1.855 | 0.717482 | 4.477522 | 1.4101e+26 | 27.67399 | 127.567
mp-557655 | GdTlS2 | 0.8718936 | 0 | 166 | 106.440825 | 0.3696545 | 5.7823e+18 | 41.06324 | 0.9750091 | 10.3 | 0.3172893 | 0.7952233 | 1.1001e+25 | 2.040325 | 146.6152 | 5.6157e+18 | 83.31069 | 389.7701 | 4.69 | 0.3379819 | 0.874271 | 4.1004e+25 | 6.389958 | 134.4422
mp-31361 | EuIBr | 0.9729975 | 0.005732176 | 62 | 119.5908 | 275.1985 | 10185651633333334 | 491.2115 | 0.2457683 | -3.18 | 22.91627 | 0.02402961 | 8.6718e+27 | 1.69526 | 129.8901 | 4240853200000000 | 534.3104 | 12.10711 | -3.685 | 15.98375 | 0.01399745 | 1.4292e+28 | 2.793081 | 129.8901
mp-29426 | Y5C2I9 | 0.6359028 | 0 | 14 | 100.66818 | 23.25197 | 1.1512e+17 | 270.8328 | 0.8443918 | -0.395 | 4.035939 | 0.07231483 | 6.4106e+26 | 1.482941 | 129.8901 | 60372972333333336 | 292.8433 | 51.77417 | -0.71 | 2.414865 | 0.03346954 | 8.4108e+26 | 1.941292 | 129.7995
mp-9855 | KHfCuS3 | 0.7602044 | 0 | 63 | 62.88822 | 0.667984 | 3.9472e+18 | 141.6053 | 7.91492 | 2.12 | 1.308974 | 2.743135 | 1.2101e+26 | 9.533952 | 128.5422 | 3.5355e+18 | 206.7533 | 1511.318 | 0.64 | 1.183566 | 2.358519 | 2.9103e+26 | 23.18615 | 129.2584
mp-9868 | KCu3S2 | 0.4605935 | 0.001471394 | 12 | 48.97772 | 0.8376307 | 3.2499e+18 | 199.1386 | 12.88768 | 0.78 | 2.218837 | 4.311311 | 2.6102e+26 | 16.78039 | 129.9807 | 2.7515e+18 | 271.8843 | 2033.941 | -0.41 | 2.034971 | 3.786679 | 6.5106e+26 | 41.68654 | 129.7091
mp-9900 | Ag2GeS3 | 0.4687025 | 0 | 36 | 64.09523 | 1.155959 | 2.361e+18 | 178.7294 | 7.542017 | 1.195 | 1.851762 | 2.027516 | 2.0102e+26 | 9.270388 | 129.3484 | 2.0027e+18 | 270.4127 | 1464.419 | -0.39 | 2.012341 | 2.296884 | 6.4106e+26 | 29.70439 | 129.6188
mp-9910 | K2Pd3S4 | 0.586106 | 0 | 70 | 58.41296 | 2.74027 | 9.8932e+17 | 240.2462 | 5.710209 | 0.065 | 3.14739 | 1.230937 | 4.4104e+26 | 8.665608 | 129.9807 | 8.5578e+17 | 353.8507 | 1071.524 | -1.515 | 3.924004 | 1.713579 | 1.7412e+27 | 34.12025 | 129.7995
mp-9912 | Li2CeP2 | 0.8226001 | 0 | 164 | 43.1891048 | 1.796316 | 1.5604e+18 | 352.5101 | 19.39003 | -1.495 | 7.751052 | 8.963276 | 1.7012e+27 | 51.08864 | 130.0714 | 1.4611e+18 | 442.0427 | 2855.108 | -2.595 | 7.816016 | 9.076199 | 4.8814e+27 | 146.3211 | 129.9807
mp-9920 | TiS3 | 0.2318002 | 0 | 11 | 36.0155 | 0.5588829 | 3.4649e+18 | 131.2929 | 5.972772 | 2.44 | 1.180044 | 3.068075 | 1.0101e+26 | 9.754209 | 130.1622 | 218.7501 | 1503.806 | 0.425 | 1.31192 | 3.596497 | 2.7611e+26 | 9.3879e+28 | 7370830.0 | 599.6809
[9 empty] | #REF! | [13 empty] | #REF!